## Sheet1
Anode_type | Cathode_type | electrode_area(cm2) | cathode_flow_area(cm2) | anode_flow_area(cm2) | membrane_type | cathode_catalyst | anode_catalyst | catholyte | anolyte | Cell_design_type | Cell_design_number | Cell_voltage | Cell_current density | Cell_current(A) | power(w) | water_flow_rate(ml/min) | Hydrogen_flow_rate | Temprature_cell(k)
304_stainless_steel | 304_stainless_steel | 750 | 750 | 750 | nafion117 | none | none | waste water+2l_of_.1mol_of_H2SO4 | waste water+2l_of_.1mol_of_H2SO4 | single | 1 | 1.7 | 0.0012 | 0.9 | 1.53 | 1500 | 8 | 297
304_stainless_steel | carbon_plate | 750 | 750 | 518 | nafion117 | none | none | waste water+2l_of_.1mol_of_H2SO4 | waste water+2L_OF_.05Na2so5 | single | 1 | 0.5 | 0.00115444 | 0.598 | 0.299 | 1500 | 5.238095 | 297
304_stainless_steel | carbon_plate | 750 | 750 | 518 | nafion117 | none | none | waste water+2l_of_.1mol_of_H2SO4 | waste water+2L_OF_.05Na2so5 | single | 1 | 0.8 | 0.001586873 | 0.822 | 0.6576 | 1500 | 7.75 | 297
304_stainless_steel | carbon_plate | 750 | 750 | 518 | nafion117 | none | none | waste water+2l_of_.1mol_of_H2SO4 | waste water+2L_OF_.05Na2so5 | single | 1 | 1 | 0.00180888 | 0.937 | 0.937 | 1500 | 8.833333 | 297
carbon_plate | carbon_plate | 518 | 518 | 518 | nafion117 | none | none | waste water+2l_of_.1mol_of_H2SO4 | waste water+2L_OF_.05Na2so5 | single | 1 | 0.5 | 0.0009150579 | 0.474 | 0.237 | 1500 | 5 | 297
carbon_plate | carbon_plate | 518 | 518 | 518 | nafion117 | none | none | waste water+2l_of_.1mol_of_H2SO4 | waste water+2L_OF_.05Na2so5 | single | 1 | 0.8 | 0.002011583 | 1.042 | 0.8336 | 1500 | 12.5 | 297
carbon_plate | carbon_plate | 518 | 518 | 518 | nafion117 | none | none | waste water+2l_of_.1mol_of_H2SO4 | waste water+2L_OF_.05Na2so5 | single | 1 | 1 | 0.003700772 | 1.917 | 1.917 | 1500 | 19.16667 | 297
carbon_plate | carbon_plate | 25 | 25 | 25 | nafion_112 | nano_sheets_of_MOS2/RUS2 | iridium_oxide_(iro2) | none | .5_mol_H2SO4 | single | 1 | 1.44 | 0.1 | 2.5 | 3.6 | 40 | 16.66667 | 353
carbon_plate | carbon_plate | 25 | 25 | 25 | nafion_112 | nano_sheets_of_MOS2/RUS2 | iridium_oxide_(iro2) | none | .5_mol_H2SO4 | single | 1 | 1.47 | 0.2 | 5 | 7.35 | 40 | 33.33333 | 353
carbon_plate | carbon_plate | 25 | 25 | 25 | nafion_112 | nano_sheets_of_MOS2/RUS2 | iridium_oxide_(iro2) | none | .5_mol_H2SO4 | single | 1 | 1.5 | 0.3 | 7.5 | 11.25 | 40 | 50 | 353
carbon_plate | carbon_plate | 25 | 25 | 25 | nafion_112 | nano_sheets_of_MOS2/RUS2 | iridium_oxide_(iro2) | none | .5_mol_H2SO4 | single | 1 | 1.52 | 0.4 | 10 | 15.2 | 40 | 66.66667 | 353
carbon_plate | carbon_plate | 25 | 25 | 25 | nafion_112 | nano_sheets_of_MOS2/RUS2 | iridium_oxide_(iro2) | none | .5_mol_H2SO4 | single | 1 | 1.54 | 0.5 | 12.5 | 19.25 | 40 | 83.33333 | 353
carbon_plate | carbon_plate | 25 | 25 | 25 | nafion_112 | nano_sheets_of_MOS2/RUS2 | iridium_oxide_(iro2) | none | .5_mol_H2SO4 | single | 1 | 1.57 | 0.6 | 15 | 23.55 | 40 | 100 | 353
carbon_plate | carbon_plate | 25 | 25 | 25 | nafion_112 | nano_sheets_of_MOS2/RUS2 | iridium_oxide_(iro2) | none | .5_mol_H2SO4 | single | 1 | 1.59 | 0.7 | 17.5 | 27.825 | 40 | 116.6667 | 353
carbon_plate | carbon_plate | 25 | 25 | 25 | nafion_112 | nano_sheets_of_MOS2/RUS2 | iridium_oxide_(iro2) | none | .5_mol_H2SO4 | single | 1 | 1.6 | 0.8 | 20 | 32 | 40 | 133.3333 | 353
carbon_plate | carbon_plate | 25 | 25 | 25 | nafion_112 | nano_sheets_of_MOS2/RUS2 | iridium_oxide_(iro2) | none | .5_mol_H2SO4 | single | 1 | 1.62 | 0.9 | 22.5 | 36.45 | 40 | 150 | 353
carbon_plate | carbon_plate | 25 | 25 | 25 | nafion_112 | nano_sheets_of_MOS2/RUS2 | iridium_oxide_(iro2) | none | .5_mol_H2SO4 | single | 1 | 1.65 | 1.1 | 27.5 | 45.375 | 40 | 170 | 353
carbon_plate | carbon_plate | 100 | 100 | 100 | Nafion_115 | platinum_(Pt) | iro2_Ruo | DI_Water | DI_Water | stack | 20 | 31.2 | 0.033 | 3.3 | 102.96 | 15 | 510 | 298
carbon_plate | carbon_plate | 100 | 100 | 100 | Nafion_115 | platinum_(Pt) | iro2_Ruo | DI_Water | DI_Water | stack | 20 | 31.3 | 0.035 | 3.5 | 109.55 | 15 | 550 | 298
carbon_plate | carbon_plate | 100 | 100 | 100 | Nafion_115 | platinum_(Pt) | iro2_Ruo | DI_Water | DI_Water | stack | 20 | 31.5 | 0.038 | 3.8 | 119.7 | 15 | 560 | 298
carbon_plate | carbon_plate | 100 | 100 | 100 | Nafion_115 | platinum_(Pt) | iro2_Ruo | DI_Water | DI_Water | stack | 20 | 23 | 0 | 0 | 0 | 15 | 0 | 298
carbon_plate | carbon_plate | 100 | 100 | 100 | Nafion_115 | platinum_(Pt) | iro2_Ruo | DI_Water | DI_Water | stack | 20 | 31.6 | 0.039 | 3.9 | 123.24 | 15 | 620 | 298
carbon_plate | carbon_plate | 100 | 100 | 100 | Nafion_115 | platinum_(Pt) | iro2_Ruo | DI_Water | DI_Water | stack | 20 | 32 | 0.045 | 4.5 | 144 | 15 | 700 | 298
carbon_plate | carbon_plate | 100 | 100 | 100 | Nafion_115 | platinum_(Pt) | iro2_Ruo | DI_Water | DI_Water | stack | 20 | 32 | 0.046 | 4.6 | 147.2 | 15 | 720 | 298
carbon_plate | carbon_plate | 100 | 100 | 100 | Nafion_115 | platinum_(Pt) | iro2_Ruo | DI_Water | DI_Water | stack | 20 | 32.1 | 0.046 | 4.6 | 147.66 | 15 | 720 | 298
carbon_plate | carbon_plate | 100 | 100 | 100 | Nafion_115 | platinum_(Pt) | iro2_Ruo | DI_Water | DI_Water | stack | 20 | 32.1 | 0.052 | 5.2 | 166.92 | 15 | 800 | 298
carbon_plate | carbon_plate | 100 | 100 | 100 | Nafion_115 | platinum_(Pt) | iro2_Ruo | DI_Water | DI_Water | stack | 20 | 32.2 | 0.051 | 5.1 | 164.22 | 15 | 800 | 298
carbon_plate | carbon_plate | 100 | 100 | 100 | Nafion_115 | platinum_(Pt) | iro2_Ruo | DI_Water | DI_Water | stack | 20 | 31.7 | 0.047 | 4.7 | 148.99 | 15 | 810 | 298
carbon_plate | carbon_plate | 100 | 100 | 100 | Nafion_115 | platinum_(Pt) | iro2_Ruo | DI_Water | DI_Water | stack | 20 | 32.1 | 0.063 | 6.3 | 202.23 | 15 | 1120 | 298
carbon_plate | carbon_plate | 100 | 100 | 100 | Nafion_115 | platinum_(Pt) | iro2_Ruo | DI_Water | DI_Water | stack | 20 | 31.4 | 0.044 | 4.4 | 138.16 | 15 | 690 | 298
carbon_plate | carbon_plate | 100 | 100 | 100 | Nafion_115 | platinum_(Pt) | iro2_Ruo | DI_Water | DI_Water | stack | 20 | 31.6 | 0.049 | 4.9 | 154.84 | 15 | 760 | 298
carbon_plate | carbon_plate | 100 | 100 | 100 | Nafion_115 | platinum_(Pt) | iro2_Ruo | DI_Water | DI_Water | stack | 20 | 31.3 | 0.033 | 3.3 | 103.29 | 15 | 530 | 298
carbon_plate | carbon_plate | 100 | 100 | 100 | Nafion_115 | platinum_(Pt) | iro2_Ruo | DI_Water | DI_Water | stack | 20 | 31.5 | 0.037 | 3.7 | 116.55 | 15 | 590 | 298
carbon_plate | carbon_plate | 100 | 100 | 100 | Nafion_115 | platinum_(Pt) | iro2_Ruo | DI_Water | DI_Water | stack | 20 | 32.2 | 0.066 | 6.6 | 212.52 | 15 | 1050 | 298
carbon_plate | carbon_plate | 100 | 100 | 100 | Nafion_115 | platinum_(Pt) | iro2_Ruo | DI_Water | DI_Water | stack | 20 | 32.2 | 0.07 | 7 | 225.4 | 15 | 1110 | 298
carbon_plate | carbon_plate | 100 | 100 | 100 | Nafion_115 | platinum_(Pt) | iro2_Ruo | DI_Water | DI_Water | stack | 20 | 31.3 | 0.033 | 3.3 | 103.29 | 15 | 490 | 298
carbon_plate | carbon_plate | 100 | 100 | 100 | Nafion_115 | platinum_(Pt) | iro2_Ruo | DI_Water | DI_Water | stack | 20 | 31.5 | 0.034 | 3.4 | 107.1 | 15 | 530 | 298
carbon_plate | carbon_plate | 100 | 100 | 100 | Nafion_115 | platinum_(Pt) | iro2_Ruo | DI_Water | DI_Water | stack | 20 | 31.5 | 0.036 | 3.6 | 113.4 | 15 | 530 | 298
carbon_plate | carbon_plate | 100 | 100 | 100 | Nafion_115 | platinum_(Pt) | iro2_Ruo | DI_Water | DI_Water | stack | 20 | 31.3 | 0.036 | 3.6 | 112.68 | 15 | 590 | 298
carbon_plate | carbon_plate | 100 | 100 | 100 | Nafion_115 | platinum_(Pt) | iro2_Ruo | DI_Water | DI_Water | stack | 20 | 31.3 | 0.038 | 3.8 | 118.94 | 15 | 590 | 298
carbon_plate | carbon_plate | 100 | 100 | 100 | Nafion_115 | platinum_(Pt) | iro2_Ruo | DI_Water | DI_Water | stack | 20 | 31.4 | 0.044 | 4.4 | 138.16 | 15 | 710 | 298
carbon_plate | carbon_plate | 100 | 100 | 100 | Nafion_115 | platinum_(Pt) | iro2_Ruo | DI_Water | DI_Water | stack | 20 | 31.5 | 0.045 | 4.5 | 141.75 | 15 | 740 | 298
carbon_plate | carbon_plate | 100 | 100 | 100 | Nafion_115 | platinum_(Pt) | iro2_Ruo | DI_Water | DI_Water | stack | 20 | 32.1 | 0.033 | 3.3 | 105.93 | 15 | 530 | 298
carbon_plate | carbon_plate | 100 | 100 | 100 | Nafion_115 | platinum_(Pt) | iro2_Ruo | DI_Water | DI_Water | stack | 20 | 31.2 | 0.039 | 3.9 | 121.68 | 15 | 610 | 298
carbon_plate | carbon_plate | 100 | 100 | 100 | Nafion_115 | platinum_(Pt) | iro2_Ruo | DI_Water | DI_Water | stack | 20 | 31.3 | 0.038 | 3.8 | 118.94 | 15 | 620 | 298
carbon_plate | carbon_plate | 100 | 100 | 100 | Nafion_115 | platinum_(Pt) | iro2_Ruo | DI_Water | DI_Water | stack | 20 | 31.5 | 0.035 | 3.5 | 110.25 | 15 | 550 | 298
carbon_plate | carbon_plate | 100 | 100 | 100 | Nafion_115 | platinum_(Pt) | iro2_Ruo | DI_Water | DI_Water | stack | 20 | 31.4 | 0.031 | 3.1 | 97.34 | 15 | 540 | 298
carbon_plate | carbon_plate | 6.248 | 6.248 | 6.248 | nafion117 | 20%_platinum | 40%_platinum_and_20%_ruthennium | 6mol_of_ethanol_water(CH3CH2OH) | normal_water | single | 1 | 1.1 | 0.2496799 | 1.56 | 1.716 | 5.5 | 10.08 | 353
carbon_plate | carbon_plate | 6.248 | 6.248 | 6.248 | nafion117 | 20%_platinum | 40%_platinum_and_20%_ruthennium | 6mol_of_ethanol_water(CH3CH2OH) | normal_water | single | 1 | 0.4 | 0.008002561 | 0.05 | 0.02 | 5.5 | 0.4032 | 353
carbon_plate | carbon_plate | 6.248 | 6.248 | 6.248 | nafion117 | 20%_platinum | 40%_platinum_and_20%_ruthennium | 6mol_of_ethanol_water(CH3CH2OH) | normal_water | single | 1 | 0.5 | 0.02400768 | 0.15 | 0.075 | 5.5 | 1.0752 | 353
carbon_plate | carbon_plate | 6.248 | 6.248 | 6.248 | nafion117 | 20%_platinum | 40%_platinum_and_20%_ruthennium | 6mol_of_ethanol_water(CH3CH2OH) | normal_water | single | 1 | 0.6 | 0.05121639 | 0.32 | 0.192 | 5.5 | 2.4192 | 353
carbon_plate | carbon_plate | 6.248 | 6.248 | 6.248 | nafion117 | 20%_platinum | 40%_platinum_and_20%_ruthennium | 6mol_of_ethanol_water(CH3CH2OH) | normal_water | single | 1 | 0.7 | 0.0784251 | 0.49 | 0.343 | 5.5 | 4.1664 | 353
carbon_plate | carbon_plate | 6.248 | 6.248 | 6.248 | nafion117 | 20%_platinum | 40%_platinum_and_20%_ruthennium | 6mol_of_ethanol_water(CH3CH2OH) | normal_water | single | 1 | 0.8 | 0.1088348 | 0.68 | 0.544 | 5.5 | 5.04 | 353
carbon_plate | carbon_plate | 6.248 | 6.248 | 6.248 | nafion117 | 20%_platinum | 40%_platinum_and_20%_ruthennium | 6mol_of_ethanol_water(CH3CH2OH) | normal_water | single | 1 | 0.9 | 0.1408451 | 0.88 | 0.792 | 5.5 | 7.7952 | 353
carbon_plate | carbon_plate | 6.248 | 6.248 | 6.248 | nafion117 | 20%_platinum | 40%_platinum_and_20%_ruthennium | 6mol_of_ethanol_water(CH3CH2OH) | normal_water | single | 1 | 1 | 0.1920615 | 1.2 | 1.2 | 5.5 | 8.8704 | 353
Titanium | Titanium | 100 | 100 | 100 | Nafion_115 | 30%_platinum | iridium_oxide_(iro2) | DI_Water | DI_Water | stack | 9 | 14.6 | 0.6 | 60 | 876 | 60 | 4500 | 343
Titanium | Titanium | 100 | 100 | 100 | Nafion_115 | 30%_platinum | iridium_oxide_(iro2) | DI_Water | DI_Water | stack | 9 | 14.4 | 0.5 | 50 | 720 | 60 | 3917 | 343
Titanium | Titanium | 100 | 100 | 100 | Nafion_115 | 30%_platinum | iridium_oxide_(iro2) | DI_Water | DI_Water | stack | 9 | 14.25 | 0.4 | 40 | 570 | 60 | 3167 | 343
Titanium | Titanium | 100 | 100 | 100 | Nafion_115 | 30%_platinum | iridium_oxide_(iro2) | DI_Water | DI_Water | stack | 9 | 13.33 | 0.3 | 30 | 399.9 | 60 | 2250 | 343
Titanium | Titanium | 100 | 100 | 100 | Nafion_115 | 30%_platinum | iridium_oxide_(iro2) | DI_Water | DI_Water | stack | 9 | 12.5 | 0.2 | 20 | 250 | 60 | 1583.33 | 343
Titanium | Titanium | 100 | 100 | 100 | Nafion_115 | 30%_platinum | iridium_oxide_(iro2) | DI_Water | DI_Water | stack | 9 | 12 | 0.1 | 10 | 120 | 60 | 800 | 343
carbon_plate | carbon_plate | 50 | 50 | 50 | nafion_112 | platinum_(Pt) | iridium_oxide_(iro2) | DI_Water | DI_Water | stack | 2 | 30 | 0.23 | 11.5 | 345 | 100 | 1750 | 323
Titanium | carbon_plate | 23.8 | 23.8 | 23.8 | Nafion_115 | platinum_(Pt) | iridium_oxide_(iro2) | normal_water | normal_water | single | 1 | 1.95 | 1.12605 | 26.8 | 52.26 | 150 | 200 | 293
Titanium | Titanium | 10 | 10 | 10 | Nafion_115 | 5%_Palladium | ruthenium_(Ruo2) | pure_water | pure_water | single | 1 | 1.89 | 0.1 | 1 | 1.89 | 20 | 6.45 | 300
Titanium | Titanium | 10 | 10 | 10 | Nafion_115 | 5%_Palladium | ruthenium_(Ruo2) | pure_water | pure_water | single | 1 | 2.1 | 0.2 | 2 | 4.2 | 20 | 12.29 | 300
Titanium | Titanium | 10 | 10 | 10 | Nafion_115 | 5%_Palladium | ruthenium_(Ruo2) | pure_water | pure_water | single | 1 | 2.42 | 0.3 | 3 | 7.26 | 20 | 19.92 | 300
Titanium | Titanium | 10 | 10 | 10 | Nafion_115 | 5%_Palladium | ruthenium_(Ruo2) | pure_water | pure_water | single | 1 | 2.63 | 0.4 | 4 | 10.52 | 20 | 24.1 | 300
Titanium | Titanium | 10 | 10 | 10 | Nafion_115 | 5%_Palladium | ruthenium_(Ruo2) | pure_water | pure_water | single | 1 | 2.85 | 0.5 | 5 | 14.25 | 20 | 30.2 | 300
Titanium | Titanium | 10 | 10 | 10 | Nafion_115 | 5%_Palladium | ruthenium_(Ruo2) | pure_water | pure_water | single | 1 | 1.82 | 0.1 | 1 | 1.82 | 20 | 6.45 | 318
Titanium | Titanium | 10 | 10 | 10 | Nafion_115 | 5%_Palladium | ruthenium_(Ruo2) | pure_water | pure_water | single | 1 | 2 | 0.2 | 2 | 4 | 20 | 12.29 | 318
Titanium | Titanium | 10 | 10 | 10 | Nafion_115 | 5%_Palladium | ruthenium_(Ruo2) | pure_water | pure_water | single | 1 | 2.3 | 0.3 | 3 | 6.9 | 20 | 19.92 | 318
Titanium | Titanium | 10 | 10 | 10 | Nafion_115 | 5%_Palladium | ruthenium_(Ruo2) | pure_water | pure_water | single | 1 | 2.5 | 0.4 | 4 | 10 | 20 | 24.1 | 318
Titanium | Titanium | 10 | 10 | 10 | Nafion_115 | 5%_Palladium | ruthenium_(Ruo2) | pure_water | pure_water | single | 1 | 2.75 | 0.5 | 5 | 13.75 | 20 | 30.2 | 318
Titanium | Titanium | 10 | 10 | 10 | Nafion_115 | 5%_Palladium | ruthenium_(Ruo2) | pure_water | pure_water | single | 1 | 1.75 | 0.1 | 1 | 1.75 | 20 | 6.45 | 338
Titanium | Titanium | 10 | 10 | 10 | Nafion_115 | 5%_Palladium | ruthenium_(Ruo2) | pure_water | pure_water | single | 1 | 1.9 | 0.2 | 2 | 3.8 | 20 | 12.29 | 338
Titanium | Titanium | 10 | 10 | 10 | Nafion_115 | 5%_Palladium | ruthenium_(Ruo2) | pure_water | pure_water | single | 1 | 2.2 | 0.3 | 3 | 6.6 | 20 | 19.92 | 338
Titanium | Titanium | 10 | 10 | 10 | Nafion_115 | 5%_Palladium | ruthenium_(Ruo2) | pure_water | pure_water | single | 1 | 2.35 | 0.4 | 4 | 9.4 | 20 | 24.1 | 338
Titanium | Titanium | 10 | 10 | 10 | Nafion_115 | 5%_Palladium | ruthenium_(Ruo2) | pure_water | pure_water | single | 1 | 2.58 | 0.5 | 5 | 12.9 | 20 | 30.2 | 338
Titanium | Titanium | 10 | 10 | 10 | Nafion_115 | 10%_Palladium | ruthenium_(Ruo2) | pure_water | pure_water | single | 1 | 1.85 | 0.1 | 1 | 1.85 | 20 | 6.45 | 300
Titanium | Titanium | 10 | 10 | 10 | Nafion_115 | 10%_Palladium | ruthenium_(Ruo2) | pure_water | pure_water | single | 1 | 1.95 | 0.2 | 2 | 3.9 | 20 | 12.29 | 300
Titanium | Titanium | 10 | 10 | 10 | Nafion_115 | 10%_Palladium | ruthenium_(Ruo2) | pure_water | pure_water | single | 1 | 2.15 | 0.3 | 3 | 6.45 | 20 | 19.92 | 300
Titanium | Titanium | 10 | 10 | 10 | Nafion_115 | 10%_Palladium | ruthenium_(Ruo2) | pure_water | pure_water | single | 1 | 2.25 | 0.4 | 4 | 9 | 20 | 24.1 | 300
Titanium | Titanium | 10 | 10 | 10 | Nafion_115 | 10%_Palladium | ruthenium_(Ruo2) | pure_water | pure_water | single | 1 | 2.32 | 0.5 | 5 | 11.6 | 20 | 30.2 | 300
Titanium | Titanium | 10 | 10 | 10 | Nafion_115 | 10%_Palladium | ruthenium_(Ruo2) | pure_water | pure_water | single | 1 | 1.8 | 0.1 | 1 | 1.8 | 20 | 6.45 | 318
Titanium | Titanium | 10 | 10 | 10 | Nafion_115 | 10%_Palladium | ruthenium_(Ruo2) | pure_water | pure_water | single | 1 | 1.9 | 0.2 | 2 | 3.8 | 20 | 12.29 | 318
Titanium | Titanium | 10 | 10 | 10 | Nafion_115 | 10%_Palladium | ruthenium_(Ruo2) | pure_water | pure_water | single | 1 | 2.05 | 0.3 | 3 | 6.15 | 20 | 19.92 | 318
Titanium | Titanium | 10 | 10 | 10 | Nafion_115 | 10%_Palladium | ruthenium_(Ruo2) | pure_water | pure_water | single | 1 | 2.14 | 0.4 | 4 | 8.56 | 20 | 24.1 | 318
Titanium | Titanium | 10 | 10 | 10 | Nafion_115 | 10%_Palladium | ruthenium_(Ruo2) | pure_water | pure_water | single | 1 | 2.23 | 0.5 | 5 | 11.15 | 20 | 30.2 | 318
Titanium | Titanium | 10 | 10 | 10 | Nafion_115 | 10%_Palladium | ruthenium_(Ruo2) | pure_water | pure_water | single | 1 | 1.75 | 0.1 | 1 | 1.75 | 20 | 6.45 | 338
Titanium | Titanium | 10 | 10 | 10 | Nafion_115 | 10%_Palladium | ruthenium_(Ruo2) | pure_water | pure_water | single | 1 | 1.85 | 0.2 | 2 | 3.7 | 20 | 12.29 | 338
Titanium | Titanium | 10 | 10 | 10 | Nafion_115 | 10%_Palladium | ruthenium_(Ruo2) | pure_water | pure_water | single | 1 | 1.95 | 0.3 | 3 | 5.85 | 20 | 19.92 | 338
Titanium | Titanium | 10 | 10 | 10 | Nafion_115 | 10%_Palladium | ruthenium_(Ruo2) | pure_water | pure_water | single | 1 | 2.04 | 0.4 | 4 | 8.16 | 20 | 24.1 | 338
Titanium | Titanium | 10 | 10 | 10 | Nafion_115 | 10%_Palladium | ruthenium_(Ruo2) | pure_water | pure_water | single | 1 | 2.14 | 0.5 | 5 | 10.7 | 20 | 30.2 | 338
carbon_plate | carbon_plate | 27 | 27 | 27 | Nafion_115 | platinum_(Pt) | platinum_and_ruthenium_(Ruo2) | normal_water | normal_water | single | 1 | 1.804598 | 1.611111 | 43.5 | 78.5 | 25 | 318.5982 | 353
carbon_plate | carbon_plate | 27 | 27 | 27 | Nafion_115 | platinum_(Pt) | platinum_and_ruthenium_(Ruo2) | normal_water | normal_water | single | 1 | 1.802469 | 1.5 | 40.5 | 73 | 25 | 298.6858 | 353
carbon_plate | carbon_plate | 27 | 27 | 27 | Nafion_115 | platinum_(Pt) | platinum_and_ruthenium_(Ruo2) | normal_water | normal_water | single | 1 | 1.776316 | 1.407407 | 38 | 67.5 | 25 | 278.7734 | 353
carbon_plate | carbon_plate | 27 | 27 | 27 | Nafion_115 | platinum_(Pt) | platinum_and_ruthenium_(Ruo2) | normal_water | normal_water | single | 1 | 1.771429 | 1.296296 | 35 | 62 | 25 | 258.861 | 353
carbon_plate | carbon_plate | 27 | 27 | 27 | Nafion_115 | platinum_(Pt) | platinum_and_ruthenium_(Ruo2) | normal_water | normal_water | single | 1 | 1.738462 | 1.203704 | 32.5 | 56.5 | 25 | 238.9486 | 353
carbon_plate | carbon_plate | 27 | 27 | 27 | Nafion_115 | platinum_(Pt) | platinum_and_ruthenium_(Ruo2) | normal_water | normal_water | single | 1 | 1.716667 | 1.111111 | 30 | 51.5 | 25 | 219.0362 | 353
carbon_plate | carbon_plate | 27 | 27 | 27 | Nafion_115 | platinum_(Pt) | platinum_and_ruthenium_(Ruo2) | normal_water | normal_water | single | 1 | 1.703704 | 1 | 27 | 46 | 25 | 199.1239 | 353
carbon_plate | carbon_plate | 27 | 27 | 27 | Nafion_115 | platinum_(Pt) | platinum_and_ruthenium_(Ruo2) | normal_water | normal_water | single | 1 | 1.673469 | 0.9074074 | 24.5 | 41 | 25 | 179.2115 | 353
carbon_plate | carbon_plate | 27 | 27 | 27 | Nafion_115 | platinum_(Pt) | platinum_and_ruthenium_(Ruo2) | normal_water | normal_water | single | 1 | 1.658986 | 0.8037037 | 21.7 | 36 | 25 | 159.2991 | 353
carbon_plate | carbon_plate | 27 | 27 | 27 | Nafion_115 | platinum_(Pt) | platinum_and_ruthenium_(Ruo2) | normal_water | normal_water | single | 1 | 1.657895 | 0.7037037 | 19 | 31.5 | 25 | 139.3867 | 353
carbon_plate | carbon_plate | 27 | 27 | 27 | Nafion_115 | platinum_(Pt) | platinum_and_ruthenium_(Ruo2) | normal_water | normal_water | single | 1 | 1.625 | 0.5925926 | 16 | 26 | 25 | 119.4743 | 353
carbon_plate | carbon_plate | 27 | 27 | 27 | Nafion_115 | platinum_(Pt) | platinum_and_ruthenium_(Ruo2) | normal_water | normal_water | single | 1 | 1.614815 | 0.5 | 13.5 | 21.8 | 25 | 99.56193 | 353
carbon_plate | carbon_plate | 27 | 27 | 27 | Nafion_115 | platinum_(Pt) | platinum_and_ruthenium_(Ruo2) | normal_water | normal_water | single | 1 | 1.590909 | 0.4074074 | 11 | 17.5 | 25 | 79.64954 | 353
carbon_plate | carbon_plate | 27 | 27 | 27 | Nafion_115 | platinum_(Pt) | platinum_and_ruthenium_(Ruo2) | normal_water | normal_water | single | 1 | 1.5625 | 0.2962963 | 8 | 12.5 | 25 | 59.73716 | 353
carbon_plate | carbon_plate | 27 | 27 | 27 | Nafion_115 | platinum_(Pt) | platinum_and_ruthenium_(Ruo2) | normal_water | normal_water | single | 1 | 1.545455 | 0.2037037 | 5.5 | 8.5 | 25 | 39.82477 | 353
carbon_plate | carbon_plate | 27 | 27 | 27 | Nafion_115 | platinum_(Pt) | platinum_and_ruthenium_(Ruo2) | normal_water | normal_water | single | 1 | 1.5 | 0.1111111 | 3 | 4.5 | 25 | 19.91239 | 353
carbon_plate | carbon_plate | 25 | 25 | 25 | nafion117 | platinum_(Pt) | platinum_and_ruthenium_(Ruo2) | 4mol_methanol | 4mol_methanol | single | 1 | 1.2 | 2 | 50 | 60 | 25 | 374.3528 | 353
carbon_plate | carbon_plate | 25 | 25 | 25 | nafion117 | platinum_(Pt) | platinum_and_ruthenium_(Ruo2) | 4mol_methanol | 4mol_methanol | single | 1 | 1.15 | 1.8432 | 46.08 | 52.992 | 25 | 342.493 | 353
carbon_plate | carbon_plate | 25 | 25 | 25 | nafion117 | platinum_(Pt) | platinum_and_ruthenium_(Ruo2) | 4mol_methanol | 4mol_methanol | single | 1 | 1.1 | 1.688 | 42.2 | 46.42 | 25 | 318.5982 | 353
carbon_plate | carbon_plate | 25 | 25 | 25 | nafion117 | platinum_(Pt) | platinum_and_ruthenium_(Ruo2) | 4mol_methanol | 4mol_methanol | single | 1 | 1.05 | 1.528 | 38.2 | 40.11 | 25 | 288.7296 | 353
carbon_plate | carbon_plate | 25 | 25 | 25 | nafion117 | platinum_(Pt) | platinum_and_ruthenium_(Ruo2) | 4mol_methanol | 4mol_methanol | single | 1 | 1 | 1.4 | 35 | 35 | 25 | 260.8523 | 353
carbon_plate | carbon_plate | 25 | 25 | 25 | nafion117 | platinum_(Pt) | platinum_and_ruthenium_(Ruo2) | 4mol_methanol | 4mol_methanol | single | 1 | 0.95 | 1.2632 | 31.58 | 30.001 | 25 | 238.9486 | 353
carbon_plate | carbon_plate | 25 | 25 | 25 | nafion117 | platinum_(Pt) | platinum_and_ruthenium_(Ruo2) | 4mol_methanol | 4mol_methanol | single | 1 | 0.9 | 1.14668 | 28.667 | 25.8003 | 25 | 215.0538 | 353
carbon_plate | carbon_plate | 25 | 25 | 25 | nafion117 | platinum_(Pt) | platinum_and_ruthenium_(Ruo2) | 4mol_methanol | 4mol_methanol | single | 1 | 0.85 | 1.0116 | 25.29 | 21.4965 | 25 | 191.1589 | 353
carbon_plate | carbon_plate | 25 | 25 | 25 | nafion117 | platinum_(Pt) | platinum_and_ruthenium_(Ruo2) | 4mol_methanol | 4mol_methanol | single | 1 | 0.8 | 0.8852 | 22.13 | 17.704 | 25 | 163.2816 | 353
carbon_plate | carbon_plate | 25 | 25 | 25 | nafion117 | platinum_(Pt) | platinum_and_ruthenium_(Ruo2) | 4mol_methanol | 4mol_methanol | single | 1 | 0.75 | 0.78932 | 19.733 | 14.79975 | 25 | 143.3692 | 353
carbon_plate | carbon_plate | 25 | 25 | 25 | nafion117 | platinum_(Pt) | platinum_and_ruthenium_(Ruo2) | 4mol_methanol | 4mol_methanol | single | 1 | 0.7 | 0.68568 | 17.142 | 11.9994 | 25 | 121.4656 | 353
carbon_plate | carbon_plate | 25 | 25 | 25 | nafion117 | platinum_(Pt) | platinum_and_ruthenium_(Ruo2) | 4mol_methanol | 4mol_methanol | single | 1 | 0.65 | 0.55384 | 13.846 | 8.9999 | 25 | 101.5532 | 353
carbon_plate | carbon_plate | 25 | 25 | 25 | nafion117 | platinum_(Pt) | platinum_and_ruthenium_(Ruo2) | 4mol_methanol | 4mol_methanol | single | 1 | 0.6 | 0.4668 | 11.67 | 7.002 | 25 | 81.64078 | 353
carbon_plate | carbon_plate | 25 | 25 | 25 | nafion117 | platinum_(Pt) | platinum_and_ruthenium_(Ruo2) | 4mol_methanol | 4mol_methanol | single | 1 | 0.55 | 0.3636 | 9.09 | 4.9995 | 25 | 61.7284 | 353
carbon_plate | carbon_plate | 25 | 25 | 25 | nafion117 | platinum_(Pt) | platinum_and_ruthenium_(Ruo2) | 4mol_methanol | 4mol_methanol | single | 1 | 0.45 | 0.2224 | 5.56 | 2.502 | 25 | 39.82477 | 353
carbon_plate | carbon_plate | 49 | 49 | 49 | nafion117 | platinum_(Pt) | platinum_and_ruthenium_(Ruo2) | hybrid_sulfur(so2) | hybrid_sulfur(so2) | single | 1 | 1 | 0.9183673 | 45 | 45 | 25 | 334.5281 | 353
carbon_plate | carbon_plate | 49 | 49 | 49 | nafion117 | platinum_(Pt) | platinum_and_ruthenium_(Ruo2) | hybrid_sulfur(so2) | hybrid_sulfur(so2) | single | 1 | 0.9 | 0.7142857 | 35 | 31.5 | 25 | 258.861 | 353
carbon_plate | carbon_plate | 49 | 49 | 49 | nafion117 | platinum_(Pt) | platinum_and_ruthenium_(Ruo2) | hybrid_sulfur(so2) | hybrid_sulfur(so2) | single | 1 | 0.85 | 0.6122449 | 30 | 25.5 | 25 | 248.9048 | 353
carbon_plate | carbon_plate | 49 | 49 | 49 | nafion117 | platinum_(Pt) | platinum_and_ruthenium_(Ruo2) | hybrid_sulfur(so2) | hybrid_sulfur(so2) | single | 1 | 0.8 | 0.5102041 | 25 | 20 | 25 | 185.1852 | 353
carbon_plate | carbon_plate | 49 | 49 | 49 | nafion117 | platinum_(Pt) | platinum_and_ruthenium_(Ruo2) | hybrid_sulfur(so2) | hybrid_sulfur(so2) | single | 1 | 0.75 | 0.4081633 | 20 | 15 | 25 | 149.3429 | 353
carbon_plate | carbon_plate | 49 | 49 | 49 | nafion117 | platinum_(Pt) | platinum_and_ruthenium_(Ruo2) | hybrid_sulfur(so2) | hybrid_sulfur(so2) | single | 1 | 0.7 | 0.3061224 | 15 | 10.5 | 25 | 109.5181 | 353
carbon_plate | carbon_plate | 49 | 49 | 49 | nafion117 | platinum_(Pt) | platinum_and_ruthenium_(Ruo2) | hybrid_sulfur(so2) | hybrid_sulfur(so2) | single | 1 | 0.66 | 0.244898 | 12 | 7.92 | 25 | 89.60573 | 353
carbon_plate | carbon_plate | 49 | 49 | 49 | nafion117 | platinum_(Pt) | platinum_and_ruthenium_(Ruo2) | hybrid_sulfur(so2) | hybrid_sulfur(so2) | single | 1 | 0.65 | 0.2040816 | 10 | 6.5 | 25 | 73.67583 | 353
carbon_plate | carbon_plate | 49 | 49 | 49 | nafion117 | platinum_(Pt) | platinum_and_ruthenium_(Ruo2) | hybrid_sulfur(so2) | hybrid_sulfur(so2) | single | 1 | 0.6 | 0.1020408 | 5 | 3 | 25 | 37.83353 | 353
carbon_plate | carbon_plate | 49 | 49 | 49 | nafion117 | platinum_(Pt) | platinum_and_ruthenium_(Ruo2) | hybrid_sulfur(so2) | hybrid_sulfur(so2) | single | 1 | 0.5 | 0.06122449 | 3 | 1.5 | 25 | 19.91239 | 353
Titanium | Titanium | 100 | 100 | 100 | Nafion_115 | platinum_(Pt) | iridium_oxide_(iro2) | DI_Water | DI_Water | stack | 3 | 5 | 0.6 | 60 | 300 | 60 | 1500 | 348
Titanium | Titanium | 100 | 100 | 100 | Nafion_115 | platinum_(Pt) | iridium_oxide_(iro2) | DI_Water | DI_Water | stack | 3 | 5 | 0.5 | 50 | 250 | 60 | 1300 | 348
Titanium | Titanium | 100 | 100 | 100 | Nafion_115 | platinum_(Pt) | iridium_oxide_(iro2) | DI_Water | DI_Water | stack | 3 | 5 | 0.4 | 40 | 200 | 60 | 1083.33 | 348
Titanium | Titanium | 100 | 100 | 100 | Nafion_115 | platinum_(Pt) | iridium_oxide_(iro2) | DI_Water | DI_Water | stack | 3 | 5 | 0.3 | 30 | 150 | 60 | 833.33 | 348
Titanium | Titanium | 100 | 100 | 100 | Nafion_115 | platinum_(Pt) | iridium_oxide_(iro2) | DI_Water | DI_Water | stack | 3 | 5 | 0.2 | 20 | 100 | 60 | 616.67 | 348
Titanium | Titanium | 10 | 10 | 10 | Nafion_115 | platinum_(Pt) | iridium_oxide_(iro2) | DI_Water | DI_Water | stack | 3 | 5 | 1 | 10 | 50 | 60 | 333.33 | 348
carbon_plate | carbon_plate | 9 | 5.85 | 5.85 | nafion117 | MoS2 | MoS2 | choline_0.5M | H2SO4_0.1mol | single | 1 | 2.7 | 0.00696434 | 0.04074139 | 0.1100017 | 6 | 0.1 | 293.15
carbon_plate | carbon_plate | 9 | 5.85 | 5.85 | nafion117 | MoS2 | MoS2 | choline_0.5M | H2SO4_0.1mol | single | 1 | 3 | 0.01478638 | 0.08650034 | 0.259501 | 6 | 0.675 | 293.15
carbon_plate | carbon_plate | 9 | 5.85 | 5.85 | nafion117 | MoS2 | MoS2 | choline_0.5M | H2SO4_0.1mol | single | 1 | 3.3 | 0.0264136 | 0.1545196 | 0.5099146 | 6 | 1.1 | 293.15
carbon_plate | carbon_plate | 9 | 5.85 | 5.85 | nafion117 | MoS2 | MoS2 | choline_0.5M | H2SO4_0.1mol | single | 1 | 3.6 | 0.04323798 | 0.2529422 | 0.9105919 | 6 | 1.9 | 293.15
carbon_plate | carbon_plate | 9 | 5.85 | 5.85 | nafion117 | MoS2 | MoS2 | choline_0.5M | H2SO4_0.1mol | single | 1 | 3.9 | 0.06442832 | 0.3769057 | 1.469932 | 6 | 3 | 293.15
carbon_plate | carbon_plate | 9 | 5.85 | 5.85 | nafion117 | MoS2 | MoS2 | choline_0.5M | H2SO4_0.1mol | single | 1 | 4.2 | 0.1007015 | 0.5891038 | 2.474236 | 6 | 4.5 | 293.15
carbon_plate | carbon_plate | 16 | 9 | 9 | nafion117 | MoS2 | MoS2 | choline_0.5M | H2SO4_0.1mol | single | 1 | 2.7 | 0.01024228 | 0.09218051 | 0.2488874 | 6 | 0.1 | 293.15
carbon_plate | carbon_plate | 16 | 9 | 9 | nafion117 | MoS2 | MoS2 | choline_0.5M | H2SO4_0.1mol | single | 1 | 3 | 0.01085253 | 0.09767276 | 0.2930183 | 6 | 0.8 | 293.15
carbon_plate | carbon_plate | 16 | 9 | 9 | nafion117 | MoS2 | MoS2 | choline_0.5M | H2SO4_0.1mol | single | 1 | 3.3 | 0.03646841 | 0.3282157 | 1.083112 | 6 | 1.1 | 293.15
carbon_plate | carbon_plate | 16 | 9 | 9 | nafion117 | MoS2 | MoS2 | choline_0.5M | H2SO4_0.1mol | single | 1 | 3.6 | 0.05184871 | 0.4666384 | 1.679898 | 6 | 1.1 | 293.15
carbon_plate | carbon_plate | 16 | 9 | 9 | nafion117 | MoS2 | MoS2 | choline_0.5M | H2SO4_0.1mol | single | 1 | 3.9 | 0.07772432 | 0.6995189 | 2.728124 | 6 | 0.9 | 293.15
carbon_plate | carbon_plate | 16 | 9 | 9 | nafion117 | MoS2 | MoS2 | choline_0.5M | H2SO4_0.1mol | single | 1 | 4.2 | 0.09364987 | 0.8428488 | 3.539965 | 6 | 4.7 | 293.15
carbon_plate | carbon_plate | 16 | 6.75 | 6.75 | nafion117 | MoS2 | MoS2 | choline_0.5M | H2SO4_0.1mol | single | 1 | 2.7 | 0.005390935 | 0.03638881 | 0.09824979 | 6 | 0.4333333 | 293.15
carbon_plate | carbon_plate | 16 | 6.75 | 6.75 | nafion117 | MoS2 | MoS2 | choline_0.5M | H2SO4_0.1mol | single | 1 | 3 | 0.03992601 | 0.2695006 | 0.8085017 | 6 | 1.9 | 293.15
carbon_plate | carbon_plate | 16 | 6.75 | 6.75 | nafion117 | MoS2 | MoS2 | choline_0.5M | H2SO4_0.1mol | single | 1 | 3.3 | 0.1044475 | 0.7050205 | 2.326568 | 6 | 5.1 | 293.15
carbon_plate | carbon_plate | 16 | 6.75 | 6.75 | nafion117 | MoS2 | MoS2 | choline_0.5M | H2SO4_0.1mol | single | 1 | 3.6 | 0.1742102 | 1.175919 | 4.233309 | 6 | 8.1 | 293.15
carbon_plate | carbon_plate | 16 | 6.75 | 6.75 | nafion117 | MoS2 | MoS2 | choline_0.5M | H2SO4_0.1mol | single | 1 | 3.9 | 0.2310218 | 1.559397 | 6.081649 | 6 | 10 | 293.15
carbon_plate | carbon_plate | 16 | 6.75 | 6.75 | nafion117 | MoS2 | MoS2 | choline_0.5M | H2SO4_0.1mol | single | 1 | 4.2 | 0.2263529 | 1.527882 | 6.417106 | 6 | 6.6 | 293.15
Ni_foam | carbon_plate | 16 | 7.55 | 9 | nafion117 | MoS2 | MoS2 | choline_0.5M | H2SO4_0.1mol | single | 1 | 2.7 | 0.01156071 | 0.1040464 | 0.2809253 | 6 | 0.6 | 293.15
Ni_foam | carbon_plate | 16 | 7.55 | 9 | nafion117 | MoS2 | MoS2 | choline_0.5M | H2SO4_0.1mol | single | 1 | 3 | 0.03439951 | 0.3095956 | 0.9287868 | 6 | 2.3 | 293.15
Ni_foam | carbon_plate | 16 | 7.55 | 9 | nafion117 | MoS2 | MoS2 | choline_0.5M | H2SO4_0.1mol | single | 1 | 3.3 | 0.04669601 | 0.4202641 | 1.386872 | 6 | 3.1 | 293.15
Ni_foam | carbon_plate | 16 | 7.55 | 9 | nafion117 | MoS2 | MoS2 | choline_0.5M | H2SO4_0.1mol | single | 1 | 3.6 | 0.05470721 | 0.4923649 | 1.772514 | 6 | 3.7 | 293.15
Ni_foam | carbon_plate | 16 | 7.55 | 9 | nafion117 | MoS2 | MoS2 | choline_0.5M | H2SO4_0.1mol | single | 1 | 3.9 | 0.08841997 | 0.7957797 | 3.103541 | 6 | 6.5 | 293.15
Ni_foam | carbon_plate | 16 | 7.55 | 9 | nafion117 | MoS2 | MoS2 | choline_0.5M | H2SO4_0.1mol | single | 1 | 4.2 | 0.06880169 | 0.6192152 | 2.600704 | 6 | 4.7 | 293.15
Titanium | carbon_plate | 16 | 7.55 | 9 | nafion117 | MoS2 | MoS2 | choline_0.5M | H2SO4_0.1mol | single | 1 | 2.7 | 0.005878739 | 0.05290865 | 0.1428534 | 6 | 0.36666667 | 293.15
Titanium | carbon_plate | 16 | 7.55 | 9 | nafion117 | MoS2 | MoS2 | choline_0.5M | H2SO4_0.1mol | single | 1 | 3 | 0.01761236 | 0.1585113 | 0.4755338 | 6 | 1.4 | 293.15
Titanium | carbon_plate | 16 | 7.55 | 9 | nafion117 | MoS2 | MoS2 | choline_0.5M | H2SO4_0.1mol | single | 1 | 3.3 | 0.03552758 | 0.3197482 | 1.055169 | 6 | 2.7 | 293.15
Titanium | carbon_plate | 16 | 7.55 | 9 | nafion117 | MoS2 | MoS2 | choline_0.5M | H2SO4_0.1mol | single | 1 | 3.6 | 0.03457928 | 0.3112135 | 1.120369 | 6 | 2.8 | 293.15
Titanium | carbon_plate | 16 | 7.55 | 9 | nafion117 | MoS2 | MoS2 | choline_0.5M | H2SO4_0.1mol | single | 1 | 3.9 | 0.00753617 | 0.06782553 | 0.2645196 | 6 | 0.45 | 293.15
Titanium | carbon_plate | 16 | 7.55 | 9 | nafion117 | MoS2 | MoS2 | choline_0.5M | H2SO4_0.1mol | single | 1 | 4.2 | 0.002966105 | 0.02669494 | 0.1121188 | 6 | 0.15 | 293.15
Titanium | carbon_plate | 16 | 7.55 | 9 | nafion117 | MoS2 | MoS2 | choline_0.5M | DI_Water | single | 1 | 2.7 | 0.002709531 | 0.02438578 | 0.06584161 | 6 | 0.45 | 293.15
Titanium | carbon_plate | 16 | 7.55 | 9 | nafion117 | MoS2 | MoS2 | choline_0.5M | DI_Water | single | 1 | 3 | 0.005155682 | 0.04640114 | 0.1392034 | 6 | 1.1 | 293.15
Titanium | carbon_plate | 16 | 7.55 | 9 | nafion117 | MoS2 | MoS2 | choline_0.5M | DI_Water | single | 1 | 3.3 | 0.01243944 | 0.111955 | 0.3694515 | 6 | 2.8 | 293.15
Titanium | carbon_plate | 16 | 7.55 | 9 | nafion117 | MoS2 | MoS2 | choline_0.5M | DI_Water | single | 1 | 3.6 | 0.03002474 | 0.2702227 | 0.9728017 | 6 | 2.1 | 293.15
Titanium | carbon_plate | 16 | 7.55 | 9 | nafion117 | MoS2 | MoS2 | choline_0.5M | DI_Water | single | 1 | 3.9 | 0.06582825 | 0.5924543 | 2.310572 | 6 | 4.6 | 293.15
Titanium | carbon_plate | 16 | 7.55 | 9 | nafion117 | MoS2 | MoS2 | choline_0.5M | DI_Water | single | 1 | 4.2 | 0.07780447 | 0.7002402 | 2.941009 | 6 | 5.4 | 293.15
Titanium | carbon_plate | 16 | 7.55 | 9 | nafion117 | MoS2 | MoS2 | choline_0.5M | H2SO4_0.1mol | single | 1 | 2.7 | 0.01156071 | 0.1040464 | 0.2809253 | 6 | 1 | 293.15
Titanium | carbon_plate | 16 | 7.55 | 9 | nafion117 | MoS2 | MoS2 | choline_0.5M | H2SO4_0.1mol | single | 1 | 3 | 0.03439951 | 0.3095956 | 0.9287868 | 6 | 2.3 | 293.15
Titanium | carbon_plate | 16 | 7.55 | 9 | nafion117 | MoS2 | MoS2 | choline_0.5M | H2SO4_0.1mol | single | 1 | 3.3 | 0.04669601 | 0.4202641 | 1.386872 | 6 | 3.1 | 293.15
Titanium | carbon_plate | 16 | 7.55 | 9 | nafion117 | MoS2 | MoS2 | choline_0.5M | H2SO4_0.1mol | single | 1 | 3.6 | 0.05470721 | 0.4923649 | 1.772514 | 6 | 3.74 | 293.15
Titanium | carbon_plate | 16 | 7.55 | 9 | nafion117 | MoS2 | MoS2 | choline_0.5M | H2SO4_0.1mol | single | 1 | 3.9 | 0.08841997 | 0.7957797 | 3.103541 | 6 | 6.5 | 293.15
Titanium | carbon_plate | 16 | 7.55 | 9 | nafion117 | MoS2 | MoS2 | choline_0.5M | H2SO4_0.1mol | single | 1 | 4.2 | 0.06880169 | 0.6192152 | 2.600704 | 6 | 4.7 | 293.15
carbon_plate | carbon_plate | 16 | 7.92 | 7.92 | nafion117 | DNA | MoS2 | choline_0.5M | H2SO4_0.1mol | single | 1 | 2.7 | 0.004334742 | 0.03433116 | 0.09269412 | 6 | 0.25 | 293.15
carbon_plate | carbon_plate | 16 | 7.92 | 7.92 | nafion117 | DNA | MoS2 | choline_0.5M | H2SO4_0.1mol | single | 1 | 3 | 0.01946252 | 0.1541431 | 0.4624294 | 6 | 1.15 | 293.15
carbon_plate | carbon_plate | 16 | 7.92 | 7.92 | nafion117 | DNA | MoS2 | choline_0.5M | H2SO4_0.1mol | single | 1 | 3.3 | 0.03785996 | 0.2998509 | 0.9895078 | 6 | 2.5 | 293.15
carbon_plate | carbon_plate | 16 | 7.92 | 7.92 | nafion117 | DNA | MoS2 | choline_0.5M | H2SO4_0.1mol | single | 1 | 3.6 | 0.0632893 | 0.5012512 | 1.804504 | 6 | 3.8 | 293.15
carbon_plate | carbon_plate | 16 | 7.92 | 7.92 | nafion117 | DNA | MoS2 | choline_0.5M | H2SO4_0.1mol | single | 1 | 3.9 | 0.112333 | 0.8896776 | 3.469743 | 6 | 6.5 | 293.15
carbon_plate | carbon_plate | 16 | 7.92 | 7.92 | nafion117 | DNA | MoS2 | choline_0.5M | H2SO4_0.1mol | single | 1 | 4.2 | 0.1477178 | 1.169925 | 4.913685 | 6 | 8.6 | 293.15
Titanium | Titanium | 16 | 9 | 9 | nafion117 | MoS2 | MoS2 | H2SO4_0.1mol | H2SO4_0.1mol | single | 1 | 1.5 | 0.000413126 | 0.003718134 | 0.0055772 | 6 | 0 | 293.15
Titanium | Titanium | 16 | 9 | 9 | nafion117 | MoS2 | MoS2 | H2SO4_0.1mol | H2SO4_0.1mol | single | 1 | 1.8 | 0.0009045496 | 0.008140947 | 0.0146537 | 6 | 0 | 293.15
Titanium | Titanium | 16 | 9 | 9 | nafion117 | MoS2 | MoS2 | H2SO4_0.1mol | H2SO4_0.1mol | single | 1 | 2.1 | 0.001918304 | 0.01726474 | 0.03625594 | 6 | 0.02 | 293.15
Titanium | Titanium | 16 | 9 | 9 | nafion117 | MoS2 | MoS2 | H2SO4_0.1mol | H2SO4_0.1mol | single | 1 | 2.4 | 0.00896633 | 0.08069697 | 0.1936727 | 6 | 0.06 | 293.15
Titanium | Titanium | 16 | 9 | 9 | nafion117 | MoS2 | MoS2 | H2SO4_0.1mol | H2SO4_0.1mol | single | 1 | 2.7 | 0.03918626 | 0.3526763 | 0.9522261 | 6 | 0.3 | 293.15
Titanium | Titanium | 16 | 9 | 9 | nafion117 | MoS2 | MoS2 | H2SO4_0.1mol | H2SO4_0.1mol | single | 1 | 3 | 0.06127626 | 0.5514863 | 1.654459 | 6 | 1 | 293.15
carbon_plate | carbon_plate | 16 | 7.92 | 7.92 | nafion117 | MoS2 | MoS2 | H2SO4_0.1mol | H2SO4_0.1mol | single | 1 | 1.5 | 0.0004994425 | 0.003955584 | 0.005933376 | 6 | 0 | 293.15
carbon_plate | carbon_plate | 16 | 7.92 | 7.92 | nafion117 | MoS2 | MoS2 | H2SO4_0.1mol | H2SO4_0.1mol | single | 1 | 1.8 | 0.0006194591 | 0.004906116 | 0.008831008 | 6 | 0 | 293.15
carbon_plate | carbon_plate | 16 | 7.92 | 7.92 | nafion117 | MoS2 | MoS2 | H2SO4_0.1mol | H2SO4_0.1mol | single | 1 | 2.1 | 0.001452717 | 0.01150552 | 0.0241616 | 6 | 0.02 | 293.15
carbon_plate | carbon_plate | 16 | 7.92 | 7.92 | nafion117 | MoS2 | MoS2 | H2SO4_0.1mol | H2SO4_0.1mol | single | 1 | 2.4 | 0.004319716 | 0.03421215 | 0.08210916 | 6 | 0.06 | 293.15
carbon_plate | carbon_plate | 16 | 7.92 | 7.92 | nafion117 | MoS2 | MoS2 | H2SO4_0.1mol | H2SO4_0.1mol | single | 1 | 2.7 | 0.009810682 | 0.0777006 | 0.2097916 | 6 | 0.3 | 293.15
carbon_plate | carbon_plate | 16 | 7.92 | 7.92 | nafion117 | MoS2 | MoS2 | H2SO4_0.1mol | H2SO4_0.1mol | single | 1 | 3 | 0.0183603 | 0.1454136 | 0.4362408 | 6 | 1 | 293.15
carbon_plate | carbon_plate | 16 | 7.55 | 7.55 | nafion117 | MoS2 | MoS2 | H2SO4_0.1mol | H2SO4_0.1mol | single | 1 | 1.5 | 0.001439096 | 0.01086518 | 0.01629777 | 6 | 0.01 | 293.15
carbon_plate | carbon_plate | 16 | 7.55 | 7.55 | nafion117 | MoS2 | MoS2 | H2SO4_0.1mol | H2SO4_0.1mol | single | 1 | 1.8 | 0.00172328 | 0.01301077 | 0.02341938 | 6 | 0.01 | 293.15
carbon_plate | carbon_plate | 16 | 7.55 | 7.55 | nafion117 | MoS2 | MoS2 | H2SO4_0.1mol | H2SO4_0.1mol | single | 1 | 2.1 | 0.003637161 | 0.02746056 | 0.05766718 | 6 | 0.04 | 293.15
carbon_plate | carbon_plate | 16 | 7.55 | 7.55 | nafion117 | MoS2 | MoS2 | H2SO4_0.1mol | H2SO4_0.1mol | single | 1 | 2.4 | 0.006131021 | 0.04628921 | 0.1110941 | 6 | 0.14 | 293.15
carbon_plate | carbon_plate | 16 | 7.55 | 7.55 | nafion117 | MoS2 | MoS2 | H2SO4_0.1mol | H2SO4_0.1mol | single | 1 | 2.7 | 0.01011562 | 0.07637291 | 0.2062068 | 6 | 0.26 | 293.15
carbon_plate | carbon_plate | 16 | 7.55 | 7.55 | nafion117 | MoS2 | MoS2 | H2SO4_0.1mol | H2SO4_0.1mol | single | 1 | 3 | 0.02741275 | 0.2069663 | 0.6208988 | 6 | 1 | 293.15
Titanium | Titanium | 16 | 9 | 9 | nafion117 | MoS2 | MoS2 | H2SO4_0.1mol | H2SO4_0.1mol | single | 1 | 1.5 | 0.001455162 | 0.01309646 | 0.01964469 | 6 | 0 | 293.15
Titanium | Titanium | 16 | 9 | 9 | nafion117 | MoS2 | MoS2 | H2SO4_0.1mol | H2SO4_0.1mol | single | 1 | 1.8 | 0.00163247 | 0.01469223 | 0.02644601 | 6 | 0 | 293.15
Titanium | Titanium | 16 | 9 | 9 | nafion117 | MoS2 | MoS2 | H2SO4_0.1mol | H2SO4_0.1mol | single | 1 | 2.1 | 0.002117392 | 0.01905653 | 0.04001872 | 6 | 0 | 293.15
Titanium | Titanium | 16 | 9 | 9 | nafion117 | MoS2 | MoS2 | H2SO4_0.1mol | H2SO4_0.1mol | single | 1 | 2.4 | 0.003710745 | 0.03339671 | 0.08015209 | 6 | 0 | 293.15
Titanium | Titanium | 16 | 9 | 9 | nafion117 | MoS2 | MoS2 | H2SO4_0.1mol | H2SO4_0.1mol | single | 1 | 2.7 | 0.01647166 | 0.148245 | 0.4002614 | 6 | 0.2 | 293.15
Titanium | Titanium | 16 | 9 | 9 | nafion117 | MoS2 | MoS2 | H2SO4_0.1mol | H2SO4_0.1mol | single | 1 | 3 | 0.04700388 | 0.4230349 | 1.269105 | 6 | 1.1 | 293.15
Titanium | carbon_plate | 16 | 7.92 | 9 | nafion117 | platinum_(Pt) | WSe2 | H2SO4_0.1mol | H2SO4_0.1mol | single | 1 | 1.5 | 0.000683882 | 0.006154938 | 0.009232408 | 6 | 0 | 293.15
Titanium | carbon_plate | 16 | 7.92 | 9 | nafion117 | platinum_(Pt) | WSe2 | H2SO4_0.1mol | H2SO4_0.1mol | single | 1 | 1.8 | 0.0006720387 | 0.006048348 | 0.01088703 | 6 | 0 | 293.15
Titanium | carbon_plate | 16 | 7.92 | 9 | nafion117 | platinum_(Pt) | WSe2 | H2SO4_0.1mol | H2SO4_0.1mol | single | 1 | 2.1 | 0.0006963107 | 0.006266796 | 0.01316027 | 6 | 0 | 293.15
Titanium | carbon_plate | 16 | 7.92 | 9 | nafion117 | platinum_(Pt) | WSe2 | H2SO4_0.1mol | H2SO4_0.1mol | single | 1 | 2.4 | 0.001095127 | 0.009856147 | 0.02365475 | 6 | 0.1 | 293.15
Titanium | carbon_plate | 16 | 7.92 | 9 | nafion117 | platinum_(Pt) | WSe2 | H2SO4_0.1mol | H2SO4_0.1mol | single | 1 | 2.7 | 0.0157842 | 0.1420578 | 0.3835561 | 6 | 1 | 293.15
Titanium | carbon_plate | 16 | 7.92 | 9 | nafion117 | platinum_(Pt) | WSe2 | H2SO4_0.1mol | H2SO4_0.1mol | single | 1 | 3 | 0.04511296 | 0.4060167 | 1.21805 | 6 | 3.2 | 293.15
Titanium | carbon_plate | 16 | 8 | 9 | nafion117 | platinum_(Pt) | WSe2 | H2SO4_0.1mol | H2SO4_0.1mol | single | 1 | 1.5 | 0.0004412185 | 0.003970967 | 0.00595645 | 6 | 0 | 293.15
Titanium | carbon_plate | 16 | 8 | 9 | nafion117 | platinum_(Pt) | WSe2 | H2SO4_0.1mol | H2SO4_0.1mol | single | 1 | 1.8 | 0.0004542409 | 0.004088168 | 0.007358703 | 6 | 0 | 293.15
Titanium | carbon_plate | 16 | 8 | 9 | nafion117 | platinum_(Pt) | WSe2 | H2SO4_0.1mol | H2SO4_0.1mol | single | 1 | 2.1 | 0.0005704076 | 0.005133669 | 0.0107807 | 6 | 0 | 293.15
Titanium | carbon_plate | 16 | 8 | 9 | nafion117 | platinum_(Pt) | WSe2 | H2SO4_0.1mol | H2SO4_0.1mol | single | 1 | 2.4 | 0.0009344867 | 0.00841038 | 0.02018491 | 6 | 0 | 293.15
Titanium | carbon_plate | 16 | 8 | 9 | nafion117 | platinum_(Pt) | WSe2 | H2SO4_0.1mol | H2SO4_0.1mol | single | 1 | 2.7 | 0.003335242 | 0.03001718 | 0.08104638 | 6 | 0.1 | 293.15
Titanium | carbon_plate | 16 | 8 | 9 | nafion117 | platinum_(Pt) | WSe2 | H2SO4_0.1mol | H2SO4_0.1mol | single | 1 | 3 | 0.01323603 | 0.1191243 | 0.3573728 | 6 | 0.8 | 293.15
Titanium | carbon_plate | 16 | 7.55 | 9 | nafion117 | platinum_(Pt) | WSe2 | H2SO4_0.1mol | H2SO4_0.1mol | single | 1 | 1.5 | 0.000239773 | 0.002157957 | 0.003236936 | 6 | 0 | 293.15
Titanium | carbon_plate | 16 | 7.55 | 9 | nafion117 | platinum_(Pt) | WSe2 | H2SO4_0.1mol | H2SO4_0.1mol | single | 1 | 1.8 | 0.0003895712 | 0.003506141 | 0.006311053 | 6 | 0 | 293.15
Titanium | carbon_plate | 16 | 7.55 | 9 | nafion117 | platinum_(Pt) | WSe2 | H2SO4_0.1mol | H2SO4_0.1mol | single | 1 | 2.1 | 0.0007651683 | 0.006886515 | 0.01446168 | 6 | 0 | 293.15
Titanium | carbon_plate | 16 | 7.55 | 9 | nafion117 | platinum_(Pt) | WSe2 | H2SO4_0.1mol | H2SO4_0.1mol | single | 1 | 2.4 | 0.001526804 | 0.01374123 | 0.03297896 | 6 | 0.1 | 293.15
Titanium | carbon_plate | 16 | 7.55 | 9 | nafion117 | platinum_(Pt) | WSe2 | H2SO4_0.1mol | H2SO4_0.1mol | single | 1 | 2.7 | 0.00569531 | 0.05125779 | 0.138396 | 6 | 0.4 | 293.15
Titanium | carbon_plate | 16 | 7.55 | 9 | nafion117 | platinum_(Pt) | WSe2 | H2SO4_0.1mol | H2SO4_0.1mol | single | 1 | 3 | 0.0231434 | 0.2082906 | 0.6248717 | 6 | 1.5 | 293.15
Titanium | carbon_plate | 16 | 9 | 9 | nafion117 | platinum_(Pt) | WSe2 | H2SO4_0.1mol | H2SO4_0.1mol | single | 1 | 1.5 | 0.0002749559 | 0.002474603 | 0.003711905 | 6 | 0 | 293.15
Titanium | carbon_plate | 16 | 9 | 9 | nafion117 | platinum_(Pt) | WSe2 | H2SO4_0.1mol | H2SO4_0.1mol | single | 1 | 1.8 | 0.0002494314 | 0.002244882 | 0.004040788 | 6 | 0 | 293.15
Titanium | carbon_plate | 16 | 9 | 9 | nafion117 | platinum_(Pt) | WSe2 | H2SO4_0.1mol | H2SO4_0.1mol | single | 1 | 2.1 | 0.0003643193 | 0.003278874 | 0.006885635 | 6 | 0 | 293.15
Titanium | carbon_plate | 16 | 9 | 9 | nafion117 | platinum_(Pt) | WSe2 | H2SO4_0.1mol | H2SO4_0.1mol | single | 1 | 2.4 | 0.001252959 | 0.01127663 | 0.02706392 | 6 | 0 | 293.15
Titanium | carbon_plate | 16 | 9 | 9 | nafion117 | platinum_(Pt) | WSe2 | H2SO4_0.1mol | H2SO4_0.1mol | single | 1 | 2.7 | 0.00219699 | 0.01977291 | 0.05338687 | 6 | 0.02 | 293.15
Titanium | carbon_plate | 16 | 9 | 9 | nafion117 | platinum_(Pt) | WSe2 | H2SO4_0.1mol | H2SO4_0.1mol | single | 1 | 3 | 0.005284233 | 0.0475581 | 0.1426743 | 6 | 0.2 | 293.15
Titanium | carbon_plate | 16 | 7.76 | 9 | nafion117 | platinum_(Pt) | WSe2 | H2SO4_0.1mol | H2SO4_0.1mol | single | 1 | 1.5 | 0.0004711796 | 0.004240616 | 0.006360924 | 6 | 0 | 293.15
Titanium | carbon_plate | 16 | 7.76 | 9 | nafion117 | platinum_(Pt) | WSe2 | H2SO4_0.1mol | H2SO4_0.1mol | single | 1 | 1.8 | 0.0009029606 | 0.008126645 | 0.01462796 | 6 | 0 | 293.15
Titanium | carbon_plate | 16 | 7.76 | 9 | nafion117 | platinum_(Pt) | WSe2 | H2SO4_0.1mol | H2SO4_0.1mol | single | 1 | 2.1 | 0.001002381 | 0.009021427 | 0.018945 | 6 | 0 | 293.15
Titanium | carbon_plate | 16 | 7.76 | 9 | nafion117 | platinum_(Pt) | WSe2 | H2SO4_0.1mol | H2SO4_0.1mol | single | 1 | 2.4 | 0.002749676 | 0.02474708 | 0.059393 | 6 | 0.1 | 293.15
Titanium | carbon_plate | 16 | 7.76 | 9 | nafion117 | platinum_(Pt) | WSe2 | H2SO4_0.1mol | H2SO4_0.1mol | single | 1 | 2.7 | 0.01507437 | 0.1356694 | 0.3663073 | 6 | 1.25 | 293.15
Titanium | carbon_plate | 16 | 7.76 | 9 | nafion117 | platinum_(Pt) | WSe2 | H2SO4_0.1mol | H2SO4_0.1mol | single | 1 | 3 | 0.04183054 | 0.3764749 | 1.129425 | 6 | 2.9 | 293.15
carbon_plate | carbon_plate | 16 | 5 | 6.15 | nafion117 | platinum_(Pt) | WSe2 | H2SO4_0.1mol | H2SO4_0.1mol | single | 1 | 1.8 | 0.001905132 | 0.01171656 | 0.02108981 | 12 | 0 | 293.15
carbon_plate | carbon_plate | 16 | 5 | 6.15 | nafion117 | platinum_(Pt) | WSe2 | H2SO4_0.1mol | H2SO4_0.1mol | single | 1 | 2.1 | 0.01054385 | 0.06484469 | 0.1361738 | 12 | 0.4 | 293.15
carbon_plate | carbon_plate | 16 | 5 | 6.15 | nafion117 | platinum_(Pt) | WSe2 | H2SO4_0.1mol | H2SO4_0.1mol | single | 1 | 2.4 | 0.0412262 | 0.2535412 | 0.6084988 | 12 | 1.6 | 293.15
carbon_plate | carbon_plate | 16 | 5 | 6.15 | nafion117 | platinum_(Pt) | WSe2 | H2SO4_0.1mol | H2SO4_0.1mol | single | 1 | 2.7 | 0.07004094 | 0.4307518 | 1.16303 | 12 | 3 | 293.15
carbon_plate | carbon_plate | 16 | 5 | 6.15 | nafion117 | platinum_(Pt) | WSe2 | H2SO4_0.1mol | H2SO4_0.1mol | single | 1 | 3 | 0.107818 | 0.6630808 | 1.989242 | 12 | 5 | 293.15
carbon_plate | carbon_plate | 16 | 5 | 6.15 | nafion117 | platinum_(Pt) | WSe2 | H2SO4_0.1mol | H2SO4_0.1mol | single | 1 | 1.8 | 0.006178191 | 0.03799588 | 0.06839258 | 12 | 0.25 | 313.15
carbon_plate | carbon_plate | 16 | 5 | 6.15 | nafion117 | platinum_(Pt) | WSe2 | H2SO4_0.1mol | H2SO4_0.1mol | single | 1 | 2.1 | 0.01684413 | 0.1035914 | 0.2175419 | 12 | 0.7 | 313.15
carbon_plate | carbon_plate | 16 | 5 | 6.15 | nafion117 | platinum_(Pt) | WSe2 | H2SO4_0.1mol | H2SO4_0.1mol | single | 1 | 2.4 | 0.04465375 | 0.2746206 | 0.6590893 | 12 | 2.5 | 313.15
carbon_plate | carbon_plate | 16 | 5 | 6.15 | nafion117 | platinum_(Pt) | WSe2 | H2SO4_0.1mol | H2SO4_0.1mol | single | 1 | 2.7 | 0.08134265 | 0.5002573 | 1.350695 | 12 | 3.6 | 313.15
carbon_plate | carbon_plate | 16 | 5 | 6.15 | nafion117 | platinum_(Pt) | WSe2 | H2SO4_0.1mol | H2SO4_0.1mol | single | 1 | 3 | 0.1191101 | 0.7325272 | 2.197582 | 12 | 5.6 | 313.15
carbon_plate | carbon_plate | 16 | 5 | 6.15 | nafion117 | platinum_(Pt) | WSe2 | H2SO4_0.1mol | H2SO4_0.1mol | single | 1 | 1.8 | 0.01393514 | 0.08570113 | 0.154262 | 12 | 1 | 323.15
carbon_plate | carbon_plate | 16 | 5 | 6.15 | nafion117 | platinum_(Pt) | WSe2 | H2SO4_0.1mol | H2SO4_0.1mol | single | 1 | 2.1 | 0.02246914 | 0.1381852 | 0.290189 | 12 | 1.2 | 323.15
carbon_plate | carbon_plate | 16 | 5 | 6.15 | nafion117 | platinum_(Pt) | WSe2 | H2SO4_0.1mol | H2SO4_0.1mol | single | 1 | 2.4 | 0.05113951 | 0.314508 | 0.7548192 | 12 | 3 | 323.15
carbon_plate | carbon_plate | 16 | 5 | 6.15 | nafion117 | platinum_(Pt) | WSe2 | H2SO4_0.1mol | H2SO4_0.1mol | single | 1 | 2.7 | 0.08815163 | 0.5421325 | 1.463758 | 12 | 5.2 | 323.15
carbon_plate | carbon_plate | 16 | 5 | 6.15 | nafion117 | platinum_(Pt) | WSe2 | H2SO4_0.1mol | H2SO4_0.1mol | single | 1 | 3 | 0.1290035 | 0.7933715 | 2.380114 | 12 | 8 | 323.15
carbon_plate | carbon_plate | 16 | 5 | 6.15 | nafion117 | platinum_(Pt) | WSe2 | H2SO4_0.1mol | H2SO4_0.1mol | single | 1 | 1.8 | 0.01592357 | 0.09792998 | 0.176274 | 12 | 1.1 | 333.15
carbon_plate | carbon_plate | 16 | 5 | 6.15 | nafion117 | platinum_(Pt) | WSe2 | H2SO4_0.1mol | H2SO4_0.1mol | single | 1 | 2.1 | 0.02666039 | 0.1639614 | 0.344319 | 12 | 2.2 | 333.15
carbon_plate | carbon_plate | 16 | 5 | 6.15 | nafion117 | platinum_(Pt) | WSe2 | H2SO4_0.1mol | H2SO4_0.1mol | single | 1 | 2.4 | 0.05978908 | 0.3677028 | 0.8824868 | 12 | 4.4 | 333.15
carbon_plate | carbon_plate | 16 | 5 | 6.15 | nafion117 | platinum_(Pt) | WSe2 | H2SO4_0.1mol | H2SO4_0.1mol | single | 1 | 2.7 | 0.1059348 | 0.6514993 | 1.759048 | 12 | 7 | 333.15
carbon_plate | carbon_plate | 16 | 5 | 6.15 | nafion117 | platinum_(Pt) | WSe2 | H2SO4_0.1mol | H2SO4_0.1mol | single | 1 | 3 | 0.1646765 | 1.012761 | 3.038282 | 12 | 11.2 | 333.15
carbon_plate | carbon_plate | 16 | 5 | 6.15 | nafion117 | platinum_(Pt) | WSe2 | H2SO4_0.1mol | H2SO4_0.1mol | single | 1 | 1.8 | 0.0215072 | 0.1322693 | 0.2380847 | 12 | 2.2 | 343.15
carbon_plate | carbon_plate | 16 | 5 | 6.15 | nafion117 | platinum_(Pt) | WSe2 | H2SO4_0.1mol | H2SO4_0.1mol | single | 1 | 2.1 | 0.03284153 | 0.2019754 | 0.4241483 | 12 | 3.25 | 343.15
carbon_plate | carbon_plate | 16 | 5 | 6.15 | nafion117 | platinum_(Pt) | WSe2 | H2SO4_0.1mol | H2SO4_0.1mol | single | 1 | 2.4 | 0.08001984 | 0.492122 | 1.181093 | 12 | 6 | 343.15
carbon_plate | carbon_plate | 16 | 5 | 6.15 | nafion117 | platinum_(Pt) | WSe2 | H2SO4_0.1mol | H2SO4_0.1mol | single | 1 | 2.7 | 0.1414234 | 0.8697536 | 2.348335 | 12 | 10.6 | 343.15
carbon_plate | carbon_plate | 16 | 5 | 6.15 | nafion117 | platinum_(Pt) | WSe2 | H2SO4_0.1mol | H2SO4_0.1mol | single | 1 | 3 | 0.211011 | 1.297718 | 3.893153 | 12 | 16 | 343.15
carbon_plate | carbon_plate | 16 | 5 | 6.15 | nafion117 | platinum_(Pt) | WSe2 | H2SO4_0.1mol | H2SO4_0.1mol | single | 1 | 1.8 | 0.006076974 | 0.03737339 | 0.0672721 | 12 | 0.1 | 293.15
carbon_plate | carbon_plate | 16 | 6 | 6.15 | nafion117 | platinum_(Pt) | WSe2 | H2SO4_0.1mol | H2SO4_0.1mol | single | 1 | 2.1 | 0.01584495 | 0.09744642 | 0.2046375 | 12 | 0.25 | 293.15
carbon_plate | carbon_plate | 16 | 6 | 6.15 | nafion117 | platinum_(Pt) | WSe2 | H2SO4_0.1mol | H2SO4_0.1mol | single | 1 | 2.4 | 0.0341877 | 0.2102543 | 0.5046104 | 12 | 1 | 293.15
carbon_plate | carbon_plate | 16 | 6 | 6.15 | nafion117 | platinum_(Pt) | WSe2 | H2SO4_0.1mol | H2SO4_0.1mol | single | 1 | 2.7 | 0.07435546 | 0.4572861 | 1.234672 | 12 | 3 | 293.15
carbon_plate | carbon_plate | 16 | 6 | 6.15 | nafion117 | platinum_(Pt) | WSe2 | H2SO4_0.1mol | H2SO4_0.1mol | single | 1 | 3 | 0.1314374 | 0.8083402 | 2.42502 | 12 | 5.6 | 293.15
carbon_plate | carbon_plate | 16 | 6 | 6.15 | nafion117 | platinum_(Pt) | WSe2 | H2SO4_0.1mol | H2SO4_0.1mol | single | 1 | 1.8 | 0.02860259 | 0.175906 | 0.3166307 | 12 | 0.8 | 313.15
carbon_plate | carbon_plate | 16 | 6 | 6.15 | nafion117 | platinum_(Pt) | WSe2 | H2SO4_0.1mol | H2SO4_0.1mol | single | 1 | 2.1 | 0.03071195 | 0.1888785 | 0.3966449 | 12 | 1 | 313.15
carbon_plate | carbon_plate | 16 | 6 | 6.15 | nafion117 | platinum_(Pt) | WSe2 | H2SO4_0.1mol | H2SO4_0.1mol | single | 1 | 2.4 | 0.05769107 | 0.3548001 | 0.8515202 | 12 | 2.4 | 313.15
carbon_plate | carbon_plate | 16 | 6 | 6.15 | nafion117 | platinum_(Pt) | WSe2 | H2SO4_0.1mol | H2SO4_0.1mol | single | 1 | 2.7 | 0.1228402 | 0.7554674 | 2.039762 | 12 | 5.8 | 313.15
carbon_plate | carbon_plate | 16 | 6 | 6.15 | nafion117 | platinum_(Pt) | WSe2 | H2SO4_0.1mol | H2SO4_0.1mol | single | 1 | 3 | 0.2087804 | 1.283999 | 3.851998 | 12 | 10 | 313.15
carbon_plate | carbon_plate | 16 | 6 | 6.15 | nafion117 | platinum_(Pt) | WSe2 | H2SO4_0.1mol | H2SO4_0.1mol | single | 1 | 1.8 | 0.04604379 | 0.2831693 | 0.5097048 | 12 | 1.8 | 323.15
carbon_plate | carbon_plate | 16 | 6 | 6.15 | nafion117 | platinum_(Pt) | WSe2 | H2SO4_0.1mol | H2SO4_0.1mol | single | 1 | 2.1 | 0.0448466 | 0.2758066 | 0.5791938 | 12 | 1.8 | 323.15
carbon_plate | carbon_plate | 16 | 6 | 6.15 | nafion117 | platinum_(Pt) | WSe2 | H2SO4_0.1mol | H2SO4_0.1mol | single | 1 | 2.4 | 0.08986856 | 0.5526916 | 1.32646 | 12 | 4.6 | 323.15
carbon_plate | carbon_plate | 16 | 6 | 6.15 | nafion117 | platinum_(Pt) | WSe2 | H2SO4_0.1mol | H2SO4_0.1mol | single | 1 | 2.7 | 0.1575976 | 0.9692251 | 2.616908 | 12 | 7.6 | 323.15
carbon_plate | carbon_plate | 16 | 6 | 6.15 | nafion117 | platinum_(Pt) | WSe2 | H2SO4_0.1mol | H2SO4_0.1mol | single | 1 | 3 | 0.2318124 | 1.425646 | 4.276939 | 12 | 11.4 | 323.15
carbon_plate | carbon_plate | 16 | 6 | 6.15 | nafion117 | platinum_(Pt) | WSe2 | H2SO4_0.1mol | H2SO4_0.1mol | single | 1 | 1.8 | 0.05371032 | 0.3303185 | 0.5945732 | 12 | 2.6 | 333.15
carbon_plate | carbon_plate | 16 | 6 | 6.15 | nafion117 | platinum_(Pt) | WSe2 | H2SO4_0.1mol | H2SO4_0.1mol | single | 1 | 2.1 | 0.05071943 | 0.3119245 | 0.6550414 | 12 | 2.4 | 333.15
carbon_plate | carbon_plate | 16 | 6 | 6.15 | nafion117 | platinum_(Pt) | WSe2 | H2SO4_0.1mol | H2SO4_0.1mol | single | 1 | 2.4 | 0.09847425 | 0.6056167 | 1.45348 | 12 | 5.4 | 333.15
carbon_plate | carbon_plate | 16 | 6 | 6.15 | nafion117 | platinum_(Pt) | WSe2 | H2SO4_0.1mol | H2SO4_0.1mol | single | 1 | 2.7 | 0.1802794 | 1.108718 | 2.993539 | 12 | 8.8 | 333.15
carbon_plate | carbon_plate | 16 | 6 | 6.15 | nafion117 | platinum_(Pt) | WSe2 | H2SO4_0.1mol | H2SO4_0.1mol | single | 1 | 3 | 0.2703568 | 1.662694 | 4.988083 | 12 | 14.4 | 333.15
carbon_plate | carbon_plate | 16 | 6 | 6.15 | nafion117 | platinum_(Pt) | WSe2 | H2SO4_0.1mol | H2SO4_0.1mol | single | 1 | 1.8 | 0.04970466 | 0.3056837 | 0.5502306 | 12 | 2.6 | 343.15
carbon_plate | carbon_plate | 16 | 6 | 6.15 | nafion117 | platinum_(Pt) | WSe2 | H2SO4_0.1mol | H2SO4_0.1mol | single | 1 | 2.1 | 0.0564825 | 0.3473674 | 0.7294715 | 12 | 3 | 343.15
carbon_plate | carbon_plate | 16 | 6 | 6.15 | nafion117 | platinum_(Pt) | WSe2 | H2SO4_0.1mol | H2SO4_0.1mol | single | 1 | 2.4 | 0.1525769 | 0.9383477 | 2.252034 | 12 | 7.8 | 343.15
carbon_plate | carbon_plate | 16 | 6 | 6.15 | nafion117 | platinum_(Pt) | WSe2 | H2SO4_0.1mol | H2SO4_0.1mol | single | 1 | 2.7 | 0.2240098 | 1.377661 | 3.719683 | 12 | 11.25 | 343.15
carbon_plate | carbon_plate | 16 | 6 | 6.15 | nafion117 | platinum_(Pt) | WSe2 | H2SO4_0.1mol | H2SO4_0.1mol | single | 1 | 3 | 0.3150477 | 1.937544 | 5.812631 | 12 | 1.4 | 343.15
carbon_plate | carbon_plate | 16 | 4.16 | 6.15 | nafion117 | platinum_(Pt) | WSe2 | H2SO4_0.1mol | H2SO4_0.1mol | single | 1 | 1.5 | 0.001550811 | 0.009537486 | 0.01430623 | 12 | 0 | 293.15
carbon_plate | carbon_plate | 16 | 4.16 | 6.15 | nafion117 | platinum_(Pt) | WSe2 | H2SO4_0.1mol | H2SO4_0.1mol | single | 1 | 1.8 | 0.00529302 | 0.03255207 | 0.05859373 | 12 | 0.1 | 293.15
carbon_plate | carbon_plate | 16 | 4.16 | 6.15 | nafion117 | platinum_(Pt) | WSe2 | H2SO4_0.1mol | H2SO4_0.1mol | single | 1 | 2.1 | 0.01596067 | 0.09815809 | 0.206132 | 12 | 0.6 | 293.15
carbon_plate | carbon_plate | 16 | 4.16 | 6.15 | nafion117 | platinum_(Pt) | WSe2 | H2SO4_0.1mol | H2SO4_0.1mol | single | 1 | 2.4 | 0.04192044 | 0.2578107 | 0.6187457 | 12 | 1.6 | 293.15
carbon_plate | carbon_plate | 16 | 4.16 | 6.15 | nafion117 | platinum_(Pt) | WSe2 | H2SO4_0.1mol | H2SO4_0.1mol | single | 1 | 2.7 | 0.08976357 | 0.552046 | 1.490524 | 12 | 4.25 | 293.15
carbon_plate | carbon_plate | 16 | 4.16 | 6.15 | nafion117 | platinum_(Pt) | WSe2 | H2SO4_0.1mol | H2SO4_0.1mol | single | 1 | 3 | 0.1396779 | 0.8590191 | 2.577057 | 12 | 6 | 293.15
carbon_plate | carbon_plate | 16 | 4.16 | 6.15 | nafion117 | platinum_(Pt) | WSe2 | H2SO4_0.1mol | H2SO4_0.1mol | single | 1 | 1.5 | 0.007437487 | 0.04574055 | 0.06861082 | 12 | 0.25 | 313.15
carbon_plate | carbon_plate | 16 | 4.16 | 6.15 | nafion117 | platinum_(Pt) | WSe2 | H2SO4_0.1mol | H2SO4_0.1mol | single | 1 | 1.8 | 0.02028037 | 0.1247243 | 0.2245037 | 12 | 0.6 | 313.15
carbon_plate | carbon_plate | 16 | 4.16 | 6.15 | nafion117 | platinum_(Pt) | WSe2 | H2SO4_0.1mol | H2SO4_0.1mol | single | 1 | 2.1 | 0.03319783 | 0.2041666 | 0.4287499 | 12 | 1.4 | 313.15
carbon_plate | carbon_plate | 16 | 4.16 | 6.15 | nafion117 | platinum_(Pt) | WSe2 | H2SO4_0.1mol | H2SO4_0.1mol | single | 1 | 2.4 | 0.06054455 | 0.372349 | 0.8936376 | 12 | 2.8 | 313.15
carbon_plate | carbon_plate | 16 | 4.16 | 6.15 | nafion117 | platinum_(Pt) | WSe2 | H2SO4_0.1mol | H2SO4_0.1mol | single | 1 | 2.7 | 0.1188156 | 0.730716 | 1.972933 | 12 | 5.8 | 313.15
carbon_plate | carbon_plate | 16 | 4.16 | 6.15 | nafion117 | platinum_(Pt) | WSe2 | H2SO4_0.1mol | H2SO4_0.1mol | single | 1 | 3 | 0.1781258 | 1.095474 | 3.286421 | 12 | 8.8 | 313.15
carbon_plate | carbon_plate | 16 | 4.16 | 6.15 | nafion117 | platinum_(Pt) | WSe2 | H2SO4_0.1mol | H2SO4_0.1mol | single | 1 | 1.5 | 0.01481891 | 0.09113631 | 0.1367045 | 12 | 0.4 | 323.15
carbon_plate | carbon_plate | 16 | 4.16 | 6.15 | nafion117 | platinum_(Pt) | WSe2 | H2SO4_0.1mol | H2SO4_0.1mol | single | 1 | 1.8 | 0.02479121 | 0.1524659 | 0.2744386 | 12 | 0.8 | 323.15
carbon_plate | carbon_plate | 16 | 4.16 | 6.15 | nafion117 | platinum_(Pt) | WSe2 | H2SO4_0.1mol | H2SO4_0.1mol | single | 1 | 2.1 | 0.05068919 | 0.3117385 | 0.6546508 | 12 | 2.6 | 323.15
carbon_plate | carbon_plate | 16 | 4.16 | 6.15 | nafion117 | platinum_(Pt) | WSe2 | H2SO4_0.1mol | H2SO4_0.1mol | single | 1 | 2.4 | 0.09488331 | 0.5835323 | 1.400478 | 12 | 5.25 | 323.15
carbon_plate | carbon_plate | 16 | 4.16 | 6.15 | nafion117 | platinum_(Pt) | WSe2 | H2SO4_0.1mol | H2SO4_0.1mol | single | 1 | 2.7 | 0.1632522 | 1.004001 | 2.710802 | 12 | 8 | 323.15
carbon_plate | carbon_plate | 16 | 4.16 | 6.15 | nafion117 | platinum_(Pt) | WSe2 | H2SO4_0.1mol | H2SO4_0.1mol | single | 1 | 3 | 0.2371053 | 1.458197 | 4.374592 | 12 | 12.4 | 323.15
carbon_plate | carbon_plate | 16 | 4.16 | 6.15 | nafion117 | platinum_(Pt) | WSe2 | H2SO4_0.1mol | H2SO4_0.1mol | single | 1 | 1.5 | 0.01856731 | 0.114189 | 0.1712834 | 12 | 0.6 | 333.15
carbon_plate | carbon_plate | 16 | 4.16 | 6.15 | nafion117 | platinum_(Pt) | WSe2 | H2SO4_0.1mol | H2SO4_0.1mol | single | 1 | 1.8 | 0.03128855 | 0.1924246 | 0.3463642 | 12 | 1.4 | 333.15
carbon_plate | carbon_plate | 16 | 4.16 | 6.15 | nafion117 | platinum_(Pt) | WSe2 | H2SO4_0.1mol | H2SO4_0.1mol | single | 1 | 2.1 | 0.053965 | 0.3318847 | 0.696958 | 12 | 3 | 333.15
carbon_plate | carbon_plate | 16 | 4.16 | 6.15 | nafion117 | platinum_(Pt) | WSe2 | H2SO4_0.1mol | H2SO4_0.1mol | single | 1 | 2.4 | 0.1067899 | 0.6567581 | 1.576219 | 12 | 5.8 | 333.15
carbon_plate | carbon_plate | 16 | 4.16 | 6.15 | nafion117 | platinum_(Pt) | WSe2 | H2SO4_0.1mol | H2SO4_0.1mol | single | 1 | 2.7 | 0.1701242 | 1.046264 | 2.824912 | 12 | 8.6 | 333.15
carbon_plate | carbon_plate | 16 | 4.16 | 6.15 | nafion117 | platinum_(Pt) | WSe2 | H2SO4_0.1mol | H2SO4_0.1mol | single | 1 | 3 | 0.2422044 | 1.489557 | 4.468671 | 12 | 13.1 | 333.15
carbon_plate | carbon_plate | 16 | 4.16 | 6.15 | nafion117 | platinum_(Pt) | WSe2 | H2SO4_0.1mol | H2SO4_0.1mol | single | 1 | 1.5 | 0.02051315 | 0.1261559 | 0.1892338 | 12 | 1 | 343.15
carbon_plate | carbon_plate | 16 | 4.16 | 6.15 | nafion117 | platinum_(Pt) | WSe2 | H2SO4_0.1mol | H2SO4_0.1mol | single | 1 | 1.8 | 0.03967554 | 0.2440046 | 0.4392082 | 12 | 2.4 | 343.15
carbon_plate | carbon_plate | 16 | 4.16 | 6.15 | nafion117 | platinum_(Pt) | WSe2 | H2SO4_0.1mol | H2SO4_0.1mol | single | 1 | 2.1 | 0.06991852 | 0.4299989 | 0.9029977 | 12 | 4.4 | 343.15
carbon_plate | carbon_plate | 16 | 4.16 | 6.15 | nafion117 | platinum_(Pt) | WSe2 | H2SO4_0.1mol | H2SO4_0.1mol | single | 1 | 2.4 | 0.1331862 | 0.8190952 | 1.965828 | 12 | 6.6 | 343.15
carbon_plate | carbon_plate | 16 | 4.16 | 6.15 | nafion117 | platinum_(Pt) | WSe2 | H2SO4_0.1mol | H2SO4_0.1mol | single | 1 | 2.7 | 0.208925 | 1.284889 | 3.4692 | 12 | 10.6 | 343.15
carbon_plate | carbon_plate | 16 | 4.16 | 6.15 | nafion117 | platinum_(Pt) | WSe2 | H2SO4_0.1mol | H2SO4_0.1mol | single | 1 | 3 | 0.2872413 | 1.766534 | 5.299602 | 12 | 16.4 | 343.15
carbon_plate | carbon_plate | 16 | 6.15 | 6.15 | nafion117 | platinum_(Pt) | WSe2 | H2SO4_0.1mol | H2SO4_0.1mol | single | 1 | 1.5 | 0.0002408303 | 0.001481106 | 0.00222166 | 12 | 0 | 313.15
carbon_plate | carbon_plate | 16 | 6.15 | 6.15 | nafion117 | platinum_(Pt) | WSe2 | H2SO4_0.1mol | H2SO4_0.1mol | single | 1 | 1.8 | 0.0003134862 | 0.00192794 | 0.003470292 | 12 | 0 | 313.15
carbon_plate | carbon_plate | 16 | 6.15 | 6.15 | nafion117 | platinum_(Pt) | WSe2 | H2SO4_0.1mol | H2SO4_0.1mol | single | 1 | 2.1 | 0.0005305485 | 0.003262874 | 0.006852034 | 12 | 0 | 313.15
carbon_plate | carbon_plate | 16 | 6.15 | 6.15 | nafion117 | platinum_(Pt) | WSe2 | H2SO4_0.1mol | H2SO4_0.1mol | single | 1 | 2.4 | 0.0009324038 | 0.005734283 | 0.01376228 | 12 | 0 | 313.15
carbon_plate | carbon_plate | 16 | 6.15 | 6.15 | nafion117 | platinum_(Pt) | WSe2 | H2SO4_0.1mol | H2SO4_0.1mol | single | 1 | 2.7 | 0.002568943 | 0.015799 | 0.04265729 | 12 | 0.1 | 313.15
carbon_plate | carbon_plate | 16 | 6.15 | 6.15 | nafion117 | platinum_(Pt) | WSe2 | H2SO4_0.1mol | H2SO4_0.1mol | single | 1 | 3 | 0.003590437 | 0.02208119 | 0.06624356 | 12 | 0.2 | 313.15
carbon_plate | carbon_plate | 16 | 6.15 | 6.15 | nafion117 | platinum_(Pt) | WSe2 | H2SO4_0.1mol | H2SO4_0.1mol | single | 1 | 1.5 | 0.0003568018 | 0.002194331 | 0.003291496 | 12 | 0 | 323.15
carbon_plate | carbon_plate | 16 | 6.15 | 6.15 | nafion117 | platinum_(Pt) | WSe2 | H2SO4_0.1mol | H2SO4_0.1mol | single | 1 | 1.8 | 0.0005829609 | 0.00358521 | 0.006453377 | 12 | 0 | 323.15
carbon_plate | carbon_plate | 16 | 6.15 | 6.15 | nafion117 | platinum_(Pt) | WSe2 | H2SO4_0.1mol | H2SO4_0.1mol | single | 1 | 2.1 | 0.0009567362 | 0.005883928 | 0.01235625 | 12 | 0 | 323.15
carbon_plate | carbon_plate | 16 | 6.15 | 6.15 | nafion117 | platinum_(Pt) | WSe2 | H2SO4_0.1mol | H2SO4_0.1mol | single | 1 | 2.4 | 0.002214525 | 0.01361933 | 0.03268639 | 12 | 0.02 | 323.15
carbon_plate | carbon_plate | 16 | 6.15 | 6.15 | nafion117 | platinum_(Pt) | WSe2 | H2SO4_0.1mol | H2SO4_0.1mol | single | 1 | 2.7 | 0.003646668 | 0.02242701 | 0.06055293 | 12 | 0.04 | 323.15
carbon_plate | carbon_plate | 16 | 6.15 | 6.15 | nafion117 | platinum_(Pt) | WSe2 | H2SO4_0.1mol | H2SO4_0.1mol | single | 1 | 3 | 0.004597535 | 0.02827484 | 0.08482452 | 12 | 0.4 | 323.15
carbon_plate | carbon_plate | 16 | 6.15 | 6.15 | nafion117 | platinum_(Pt) | WSe2 | H2SO4_0.1mol | H2SO4_0.1mol | single | 1 | 1.5 | 0.0004175425 | 0.002567886 | 0.00385183 | 12 | 0 | 333.15
carbon_plate | carbon_plate | 16 | 6.15 | 6.15 | nafion117 | platinum_(Pt) | WSe2 | H2SO4_0.1mol | H2SO4_0.1mol | single | 1 | 1.8 | 0.0006846944 | 0.00421087 | 0.007579567 | 12 | 0 | 333.15
carbon_plate | carbon_plate | 16 | 6.15 | 6.15 | nafion117 | platinum_(Pt) | WSe2 | H2SO4_0.1mol | H2SO4_0.1mol | single | 1 | 2.1 | 0.0010423 | 0.006410146 | 0.01346131 | 12 | 0 | 333.15
carbon_plate | carbon_plate | 16 | 6.15 | 6.15 | nafion117 | platinum_(Pt) | WSe2 | H2SO4_0.1mol | H2SO4_0.1mol | single | 1 | 2.4 | 0.002678722 | 0.01647414 | 0.03953794 | 12 | 0.02 | 333.15
carbon_plate | carbon_plate | 16 | 6.15 | 6.15 | nafion117 | platinum_(Pt) | WSe2 | H2SO4_0.1mol | H2SO4_0.1mol | single | 1 | 2.7 | 0.00389683 | 0.0239655 | 0.06470686 | 12 | 0.06 | 333.15
carbon_plate | carbon_plate | 16 | 6.15 | 6.15 | nafion117 | platinum_(Pt) | WSe2 | H2SO4_0.1mol | H2SO4_0.1mol | single | 1 | 3 | 0.005962947 | 0.03667212 | 0.1100164 | 12 | 2 | 333.15
carbon_plate | carbon_plate | 16 | 6.15 | 6.15 | nafion117 | platinum_(Pt) | WSe2 | H2SO4_0.1mol | H2SO4_0.1mol | single | 1 | 1.5 | 0.0006139984 | 0.00377609 | 0.005664135 | 12 | 0 | 343.15
carbon_plate | carbon_plate | 16 | 6.15 | 6.15 | nafion117 | platinum_(Pt) | WSe2 | H2SO4_0.1mol | H2SO4_0.1mol | single | 1 | 1.8 | 0.0008716916 | 0.005360904 | 0.009649626 | 12 | 0 | 343.15
carbon_plate | carbon_plate | 16 | 6.15 | 6.15 | nafion117 | platinum_(Pt) | WSe2 | H2SO4_0.1mol | H2SO4_0.1mol | single | 1 | 2.1 | 0.001750832 | 0.01076762 | 0.022612 | 12 | 0.02 | 343.15
carbon_plate | carbon_plate | 16 | 6.15 | 6.15 | nafion117 | platinum_(Pt) | WSe2 | H2SO4_0.1mol | H2SO4_0.1mol | single | 1 | 2.4 | 0.003946698 | 0.02427219 | 0.05825327 | 12 | 0.04 | 343.15
carbon_plate | carbon_plate | 16 | 6.15 | 6.15 | nafion117 | platinum_(Pt) | WSe2 | H2SO4_0.1mol | H2SO4_0.1mol | single | 1 | 2.7 | 0.005315329 | 0.03268927 | 0.08826104 | 12 | 0.06 | 343.15
carbon_plate | carbon_plate | 16 | 6.15 | 6.15 | nafion117 | platinum_(Pt) | WSe2 | H2SO4_0.1mol | H2SO4_0.1mol | single | 1 | 3 | 0.008385769 | 0.05157248 | 0.1547174 | 12 | 0.8 | 343.15
carbon_plate | carbon_plate | 16 | 5.72 | 6.15 | nafion117 | platinum_(Pt) | WSe2 | H2SO4_0.1mol | H2SO4_0.1mol | single | 1 | 1.5 | 0.001673463 | 0.0102918 | 0.0154377 | 12 | 0 | 293.15
carbon_plate | carbon_plate | 16 | 5.72 | 6.15 | nafion117 | platinum_(Pt) | WSe2 | H2SO4_0.1mol | H2SO4_0.1mol | single | 1 | 1.8 | 0.004039198 | 0.02484107 | 0.04471392 | 12 | 0.02 | 293.15
carbon_plate | carbon_plate | 16 | 5.72 | 6.15 | nafion117 | platinum_(Pt) | WSe2 | H2SO4_0.1mol | H2SO4_0.1mol | single | 1 | 2.1 | 0.01307303 | 0.08039912 | 0.1688382 | 12 | 0.4 | 293.15
carbon_plate | carbon_plate | 16 | 5.72 | 6.15 | nafion117 | platinum_(Pt) | WSe2 | H2SO4_0.1mol | H2SO4_0.1mol | single | 1 | 2.4 | 0.0441765 | 0.2716855 | 0.6520451 | 12 | 1.8 | 293.15
carbon_plate | carbon_plate | 16 | 5.72 | 6.15 | nafion117 | platinum_(Pt) | WSe2 | H2SO4_0.1mol | H2SO4_0.1mol | single | 1 | 2.7 | 0.08575976 | 0.5274225 | 1.424041 | 12 | 3.8 | 293.15
carbon_plate | carbon_plate | 16 | 5.72 | 6.15 | nafion117 | platinum_(Pt) | WSe2 | H2SO4_0.1mol | H2SO4_0.1mol | single | 1 | 3 | 0.1284386 | 0.7898973 | 2.369692 | 12 | 6 | 293.15
carbon_plate | carbon_plate | 16 | 5.72 | 6.15 | nafion117 | platinum_(Pt) | WSe2 | H2SO4_0.1mol | H2SO4_0.1mol | single | 1 | 1.5 | 0.00503454 | 0.03096242 | 0.04644363 | 12 | 0.02 | 313.15
carbon_plate | carbon_plate | 16 | 5.72 | 6.15 | nafion117 | platinum_(Pt) | WSe2 | H2SO4_0.1mol | H2SO4_0.1mol | single | 1 | 1.8 | 0.01824172 | 0.1121866 | 0.2019359 | 12 | 0.6 | 313.15
carbon_plate | carbon_plate | 16 | 5.72 | 6.15 | nafion117 | platinum_(Pt) | WSe2 | H2SO4_0.1mol | H2SO4_0.1mol | single | 1 | 2.1 | 0.03257936 | 0.2003631 | 0.4207625 | 12 | 1.4 | 313.15
carbon_plate | carbon_plate | 16 | 5.72 | 6.15 | nafion117 | platinum_(Pt) | WSe2 | H2SO4_0.1mol | H2SO4_0.1mol | single | 1 | 2.4 | 0.05650691 | 0.3475175 | 0.8340419 | 12 | 2.6 | 313.15
carbon_plate | carbon_plate | 16 | 5.72 | 6.15 | nafion117 | platinum_(Pt) | WSe2 | H2SO4_0.1mol | H2SO4_0.1mol | single | 1 | 2.7 | 0.1083099 | 0.6661057 | 1.798485 | 12 | 5 | 313.15
carbon_plate | carbon_plate | 16 | 5.72 | 6.15 | nafion117 | platinum_(Pt) | WSe2 | H2SO4_0.1mol | H2SO4_0.1mol | single | 1 | 3 | 0.1656037 | 1.018463 | 3.055389 | 12 | 8 | 313.15
carbon_plate | carbon_plate | 16 | 5.72 | 6.15 | nafion117 | platinum_(Pt) | WSe2 | H2SO4_0.1mol | H2SO4_0.1mol | single | 1 | 1.5 | 0.01234606 | 0.07592827 | 0.1138924 | 12 | 0.4 | 323.15
carbon_plate | carbon_plate | 16 | 5.72 | 6.15 | nafion117 | platinum_(Pt) | WSe2 | H2SO4_0.1mol | H2SO4_0.1mol | single | 1 | 1.8 | 0.02384435 | 0.1466427 | 0.2639569 | 12 | 0.8 | 323.15
carbon_plate | carbon_plate | 16 | 5.72 | 6.15 | nafion117 | platinum_(Pt) | WSe2 | H2SO4_0.1mol | H2SO4_0.1mol | single | 1 | 2.1 | 0.04427314 | 0.2722798 | 0.5717877 | 12 | 2 | 323.15
carbon_plate | carbon_plate | 16 | 5.72 | 6.15 | nafion117 | platinum_(Pt) | WSe2 | H2SO4_0.1mol | H2SO4_0.1mol | single | 1 | 2.4 | 0.07798647 | 0.4796168 | 1.15108 | 12 | 4 | 323.15
carbon_plate | carbon_plate | 16 | 5.72 | 6.15 | nafion117 | platinum_(Pt) | WSe2 | H2SO4_0.1mol | H2SO4_0.1mol | single | 1 | 2.7 | 0.1375317 | 0.8458198 | 2.283713 | 12 | 7 | 323.15
carbon_plate | carbon_plate | 16 | 5.72 | 6.15 | nafion117 | platinum_(Pt) | WSe2 | H2SO4_0.1mol | H2SO4_0.1mol | single | 1 | 3 | 0.1992783 | 1.225562 | 3.676685 | 12 | 10 | 323.15
carbon_plate | carbon_plate | 16 | 5.72 | 6.15 | nafion117 | platinum_(Pt) | WSe2 | H2SO4_0.1mol | H2SO4_0.1mol | single | 1 | 1.5 | 0.02316775 | 0.1424816 | 0.2137225 | 12 | 0.6 | 333.15
carbon_plate | carbon_plate | 16 | 5.72 | 6.15 | nafion117 | platinum_(Pt) | WSe2 | H2SO4_0.1mol | H2SO4_0.1mol | single | 1 | 1.8 | 0.03066145 | 0.1885679 | 0.3394223 | 12 | 1.2 | 333.15
carbon_plate | carbon_plate | 16 | 5.72 | 6.15 | nafion117 | platinum_(Pt) | WSe2 | H2SO4_0.1mol | H2SO4_0.1mol | single | 1 | 2.1 | 0.05217334 | 0.320866 | 0.6738187 | 12 | 3 | 333.15
carbon_plate | carbon_plate | 16 | 5.72 | 6.15 | nafion117 | platinum_(Pt) | WSe2 | H2SO4_0.1mol | H2SO4_0.1mol | single | 1 | 2.4 | 0.09923603 | 0.6103016 | 1.464724 | 12 | 5 | 333.15
carbon_plate | carbon_plate | 16 | 5.72 | 6.15 | nafion117 | platinum_(Pt) | WSe2 | H2SO4_0.1mol | H2SO4_0.1mol | single | 1 | 2.7 | 0.1522124 | 0.9361063 | 2.527487 | 12 | 8 | 333.15
carbon_plate | carbon_plate | 16 | 5.72 | 6.15 | nafion117 | platinum_(Pt) | WSe2 | H2SO4_0.1mol | H2SO4_0.1mol | single | 1 | 3 | 0.2090824 | 1.285857 | 3.85757 | 12 | 12 | 333.15
carbon_plate | carbon_plate | 16 | 5.72 | 6.15 | nafion117 | platinum_(Pt) | WSe2 | H2SO4_0.1mol | H2SO4_0.1mol | single | 1 | 1.5 | 0.02661824 | 0.1637021 | 0.2455532 | 12 | 1 | 343.15
carbon_plate | carbon_plate | 16 | 5.72 | 6.15 | nafion117 | platinum_(Pt) | WSe2 | H2SO4_0.1mol | H2SO4_0.1mol | single | 1 | 1.8 | 0.03374615 | 0.2075388 | 0.3735699 | 12 | 1.6 | 343.15
carbon_plate | carbon_plate | 16 | 5.72 | 6.15 | nafion117 | platinum_(Pt) | WSe2 | H2SO4_0.1mol | H2SO4_0.1mol | single | 1 | 2.1 | 0.05890227 | 0.362249 | 0.7607229 | 12 | 4.4 | 343.15
carbon_plate | carbon_plate | 16 | 5.72 | 6.15 | nafion117 | platinum_(Pt) | WSe2 | H2SO4_0.1mol | H2SO4_0.1mol | single | 1 | 2.4 | 0.107704 | 0.6623795 | 1.589711 | 12 | 6 | 343.15
carbon_plate | carbon_plate | 16 | 5.72 | 6.15 | nafion117 | platinum_(Pt) | WSe2 | H2SO4_0.1mol | H2SO4_0.1mol | single | 1 | 2.7 | 0.1660781 | 1.02138 | 2.757727 | 12 | 10 | 343.15
carbon_plate | carbon_plate | 16 | 5.72 | 6.15 | nafion117 | platinum_(Pt) | WSe2 | H2SO4_0.1mol | H2SO4_0.1mol | single | 1 | 3 | 0.2345879 | 1.442716 | 4.328148 | 12 | 15 | 343.15
Titanium | carbon_plate | 16 | 6.56 | 9 | nafion117 | platinum_(Pt) | iro2_Ruo | H2SO4_0.1mol | H2SO4_0.1mol | single | 1 | 1.5 | 0.005836006 | 0.05252405 | 0.07878608 | 24 | 0.004 | 293.15
Titanium | carbon_plate | 16 | 6.56 | 9 | nafion117 | platinum_(Pt) | iro2_Ruo | H2SO4_0.1mol | H2SO4_0.1mol | single | 1 | 1.6 | 0.02088782 | 0.1879904 | 0.3007847 | 24 | 0.04 | 293.15
Titanium | carbon_plate | 16 | 6.56 | 9 | nafion117 | platinum_(Pt) | iro2_Ruo | H2SO4_0.1mol | H2SO4_0.1mol | single | 1 | 1.7 | 0.04524771 | 0.4072294 | 0.69229 | 24 | 0.2 | 293.15
Titanium | carbon_plate | 16 | 6.56 | 9 | nafion117 | platinum_(Pt) | iro2_Ruo | H2SO4_0.1mol | H2SO4_0.1mol | single | 1 | 1.8 | 0.07058183 | 0.6352364 | 1.143426 | 24 | 0.32 | 293.15
Titanium | carbon_plate | 16 | 6.56 | 9 | nafion117 | platinum_(Pt) | iro2_Ruo | H2SO4_0.1mol | H2SO4_0.1mol | single | 1 | 1.9 | 0.09797324 | 0.8817592 | 1.675342 | 24 | 0.48 | 293.15
Titanium | carbon_plate | 16 | 6.56 | 9 | nafion117 | platinum_(Pt) | iro2_Ruo | H2SO4_0.1mol | H2SO4_0.1mol | single | 1 | 2 | 0.1312494 | 1.181245 | 2.362489 | 24 | 0.8 | 293.15
Titanium | carbon_plate | 16 | 6.56 | 9 | nafion117 | platinum_(Pt) | iro2_Ruo | H2SO4_0.1mol | H2SO4_0.1mol | single | 1 | 1.5 | 0.02178573 | 0.1960716 | 0.2941074 | 24 | 0.04 | 313.15
Titanium | carbon_plate | 16 | 6.56 | 9 | nafion117 | platinum_(Pt) | iro2_Ruo | H2SO4_0.1mol | H2SO4_0.1mol | single | 1 | 1.6 | 0.07619605 | 0.6857644 | 1.097223 | 24 | 0.4 | 313.15
Titanium | carbon_plate | 16 | 6.56 | 9 | nafion117 | platinum_(Pt) | iro2_Ruo | H2SO4_0.1mol | H2SO4_0.1mol | single | 1 | 1.7 | 0.1380472 | 1.242425 | 2.112122 | 24 | 0.76 | 313.15
Titanium | carbon_plate | 16 | 6.56 | 9 | nafion117 | platinum_(Pt) | iro2_Ruo | H2SO4_0.1mol | H2SO4_0.1mol | single | 1 | 1.8 | 0.1997738 | 1.797964 | 3.236335 | 24 | 1.12 | 313.15
Titanium | carbon_plate | 16 | 6.56 | 9 | nafion117 | platinum_(Pt) | iro2_Ruo | H2SO4_0.1mol | H2SO4_0.1mol | single | 1 | 1.9 | 0.2508488 | 2.257639 | 4.289515 | 24 | 1.36 | 313.15
Titanium | carbon_plate | 16 | 6.56 | 9 | nafion117 | platinum_(Pt) | iro2_Ruo | H2SO4_0.1mol | H2SO4_0.1mol | single | 1 | 2 | 0.3122068 | 2.809861 | 5.619722 | 24 | 1.72 | 313.15
Titanium | carbon_plate | 16 | 6.56 | 9 | nafion117 | platinum_(Pt) | iro2_Ruo | H2SO4_0.1mol | H2SO4_0.1mol | single | 1 | 1.5 | 0.02792006 | 0.2512806 | 0.3769208 | 24 | 0.08 | 323.15
Titanium | carbon_plate | 16 | 6.56 | 9 | nafion117 | platinum_(Pt) | iro2_Ruo | H2SO4_0.1mol | H2SO4_0.1mol | single | 1 | 1.6 | 0.08042041 | 0.7237837 | 1.158054 | 24 | 0.44 | 323.15
Titanium | carbon_plate | 16 | 6.56 | 9 | nafion117 | platinum_(Pt) | iro2_Ruo | H2SO4_0.1mol | H2SO4_0.1mol | single | 1 | 1.7 | 0.138933 | 1.250397 | 2.125675 | 24 | 0.8 | 323.15
Titanium | carbon_plate | 16 | 6.56 | 9 | nafion117 | platinum_(Pt) | iro2_Ruo | H2SO4_0.1mol | H2SO4_0.1mol | single | 1 | 1.8 | 0.2000162 | 1.800146 | 3.240263 | 24 | 1.08 | 323.15
Titanium | carbon_plate | 16 | 6.56 | 9 | nafion117 | platinum_(Pt) | iro2_Ruo | H2SO4_0.1mol | H2SO4_0.1mol | single | 1 | 1.9 | 0.2450721 | 2.205649 | 4.190734 | 24 | 1.36 | 323.15
Titanium | carbon_plate | 16 | 6.56 | 9 | nafion117 | platinum_(Pt) | iro2_Ruo | H2SO4_0.1mol | H2SO4_0.1mol | single | 1 | 2 | 0.2980149 | 2.682134 | 5.364269 | 24 | 1.64 | 323.15
Titanium | carbon_plate | 16 | 6.56 | 9 | nafion117 | platinum_(Pt) | iro2_Ruo | H2SO4_0.1mol | H2SO4_0.1mol | single | 1 | 1.5 | 0.02709699 | 0.243873 | 0.3658094 | 24 | 0.08 | 333.15
Titanium | carbon_plate | 16 | 6.56 | 9 | nafion117 | platinum_(Pt) | iro2_Ruo | H2SO4_0.1mol | H2SO4_0.1mol | single | 1 | 1.6 | 0.06490801 | 0.5841721 | 0.9346753 | 24 | 0.36 | 333.15
Titanium | carbon_plate | 16 | 6.56 | 9 | nafion117 | platinum_(Pt) | iro2_Ruo | H2SO4_0.1mol | H2SO4_0.1mol | single | 1 | 1.7 | 0.1112801 | 1.001521 | 1.702586 | 24 | 0.64 | 333.15
Titanium | carbon_plate | 16 | 6.56 | 9 | nafion117 | platinum_(Pt) | iro2_Ruo | H2SO4_0.1mol | H2SO4_0.1mol | single | 1 | 1.8 | 0.1558337 | 1.402503 | 2.524506 | 24 | 1.04 | 333.15
Titanium | carbon_plate | 16 | 6.56 | 9 | nafion117 | platinum_(Pt) | iro2_Ruo | H2SO4_0.1mol | H2SO4_0.1mol | single | 1 | 1.9 | 0.1983359 | 1.785023 | 3.391544 | 24 | 1.16 | 333.15
Titanium | carbon_plate | 16 | 6.56 | 9 | nafion117 | platinum_(Pt) | iro2_Ruo | H2SO4_0.1mol | H2SO4_0.1mol | single | 1 | 2 | 0.2397999 | 2.158199 | 4.316399 | 24 | 1.32 | 333.15
Titanium | carbon_plate | 16 | 6.56 | 9 | nafion117 | platinum_(Pt) | iro2_Ruo | H2SO4_0.1mol | H2SO4_0.1mol | single | 1 | 1.5 | 0.02202456 | 0.198221 | 0.2973315 | 24 | 0.04 | 343.15
Titanium | carbon_plate | 16 | 6.56 | 9 | nafion117 | platinum_(Pt) | iro2_Ruo | H2SO4_0.1mol | H2SO4_0.1mol | single | 1 | 1.6 | 0.04894045 | 0.440464 | 0.7047424 | 24 | 0.32 | 343.15
Titanium | carbon_plate | 16 | 6.56 | 9 | nafion117 | platinum_(Pt) | iro2_Ruo | H2SO4_0.1mol | H2SO4_0.1mol | single | 1 | 1.7 | 0.07917621 | 0.7125859 | 1.211396 | 24 | 0.48 | 343.15
Titanium | carbon_plate | 16 | 6.56 | 9 | nafion117 | platinum_(Pt) | iro2_Ruo | H2SO4_0.1mol | H2SO4_0.1mol | single | 1 | 1.8 | 0.1081833 | 0.9736498 | 1.75257 | 24 | 0.72 | 343.15
Titanium | carbon_plate | 16 | 6.56 | 9 | nafion117 | platinum_(Pt) | iro2_Ruo | H2SO4_0.1mol | H2SO4_0.1mol | single | 1 | 1.9 | 0.1335655 | 1.20209 | 2.28397 | 24 | 0.92 | 343.15
Titanium | carbon_plate | 16 | 6.56 | 9 | nafion117 | platinum_(Pt) | iro2_Ruo | H2SO4_0.1mol | H2SO4_0.1mol | single | 1 | 2 | 0.1519032 | 1.367129 | 2.734257 | 24 | 1.04 | 343.15
Titanium | carbon_plate | 16 | 5.8 | 9 | nafion117 | platinum_(Pt) | iro2_Ruo | H2SO4_0.1mol | H2SO4_0.1mol | single | 1 | 1.5 | 0.01875313 | 0.1687782 | 0.2531673 | 24 | 0.08 | 293.15
Titanium | carbon_plate | 16 | 5.8 | 9 | nafion117 | platinum_(Pt) | iro2_Ruo | H2SO4_0.1mol | H2SO4_0.1mol | single | 1 | 1.6 | 0.04883133 | 0.4394819 | 0.7031711 | 24 | 0.16 | 293.15
Titanium | carbon_plate | 16 | 5.8 | 9 | nafion117 | platinum_(Pt) | iro2_Ruo | H2SO4_0.1mol | H2SO4_0.1mol | single | 1 | 1.7 | 0.08967385 | 0.8070646 | 1.37201 | 24 | 0.4 | 293.15
Titanium | carbon_plate | 16 | 5.8 | 9 | nafion117 | platinum_(Pt) | iro2_Ruo | H2SO4_0.1mol | H2SO4_0.1mol | single | 1 | 1.8 | 0.1358899 | 1.223009 | 2.201417 | 24 | 0.6 | 293.15
Titanium | carbon_plate | 16 | 5.8 | 9 | nafion117 | platinum_(Pt) | iro2_Ruo | H2SO4_0.1mol | H2SO4_0.1mol | single | 1 | 1.9 | 0.1890938 | 1.701844 | 3.233504 | 24 | 0.84 | 293.15
Titanium | carbon_plate | 16 | 5.8 | 9 | nafion117 | platinum_(Pt) | iro2_Ruo | H2SO4_0.1mol | H2SO4_0.1mol | single | 1 | 2 | 0.2313831 | 2.082448 | 4.164895 | 24 | 1.04 | 293.15
Titanium | carbon_plate | 16 | 5.8 | 9 | nafion117 | platinum_(Pt) | iro2_Ruo | H2SO4_0.1mol | H2SO4_0.1mol | single | 1 | 1.5 | 0.01975926 | 0.1778333 | 0.26675 | 24 | 0.04 | 313.15
Titanium | carbon_plate | 16 | 5.8 | 9 | nafion117 | platinum_(Pt) | iro2_Ruo | H2SO4_0.1mol | H2SO4_0.1mol | single | 1 | 1.6 | 0.05627608 | 0.5064847 | 0.8103755 | 24 | 0.16 | 313.15
Titanium | carbon_plate | 16 | 5.8 | 9 | nafion117 | platinum_(Pt) | iro2_Ruo | H2SO4_0.1mol | H2SO4_0.1mol | single | 1 | 1.7 | 0.09628642 | 0.8665777 | 1.473182 | 24 | 0.4 | 313.15
Titanium | carbon_plate | 16 | 5.8 | 9 | nafion117 | platinum_(Pt) | iro2_Ruo | H2SO4_0.1mol | H2SO4_0.1mol | single | 1 | 1.8 | 0.1390299 | 1.251269 | 2.252284 | 24 | 0.64 | 313.15
Titanium | carbon_plate | 16 | 5.8 | 9 | nafion117 | platinum_(Pt) | iro2_Ruo | H2SO4_0.1mol | H2SO4_0.1mol | single | 1 | 1.9 | 0.1883083 | 1.694775 | 3.220072 | 24 | 0.92 | 313.15
Titanium | carbon_plate | 16 | 5.8 | 9 | nafion117 | platinum_(Pt) | iro2_Ruo | H2SO4_0.1mol | H2SO4_0.1mol | single | 1 | 2 | 0.2377365 | 2.139628 | 4.279257 | 24 | 1.2 | 313.15
Titanium | carbon_plate | 16 | 5.8 | 9 | nafion117 | platinum_(Pt) | iro2_Ruo | H2SO4_0.1mol | H2SO4_0.1mol | single | 1 | 1.5 | 0.02500719 | 0.2250647 | 0.337597 | 24 | 0.08 | 323.15
Titanium | carbon_plate | 16 | 5.8 | 9 | nafion117 | platinum_(Pt) | iro2_Ruo | H2SO4_0.1mol | H2SO4_0.1mol | single | 1 | 1.6 | 0.06387726 | 0.5748954 | 0.9198326 | 24 | 0.28 | 323.15
Titanium | carbon_plate | 16 | 5.8 | 9 | nafion117 | platinum_(Pt) | iro2_Ruo | H2SO4_0.1mol | H2SO4_0.1mol | single | 1 | 1.7 | 0.1137362 | 1.023626 | 1.740164 | 24 | 0.56 | 323.15
Titanium | carbon_plate | 16 | 5.8 | 9 | nafion117 | platinum_(Pt) | iro2_Ruo | H2SO4_0.1mol | H2SO4_0.1mol | single | 1 | 1.8 | 0.1638879 | 1.474991 | 2.654984 | 24 | 0.84 | 323.15
Titanium | carbon_plate | 16 | 5.8 | 9 | nafion117 | platinum_(Pt) | iro2_Ruo | H2SO4_0.1mol | H2SO4_0.1mol | single | 1 | 1.9 | 0.2201964 | 1.981767 | 3.765358 | 24 | 1 | 323.15
Titanium | carbon_plate | 16 | 5.8 | 9 | nafion117 | platinum_(Pt) | iro2_Ruo | H2SO4_0.1mol | H2SO4_0.1mol | single | 1 | 2 | 0.2695611 | 2.42605 | 4.852099 | 24 | 1.28 | 323.15
Titanium | carbon_plate | 16 | 5.8 | 9 | nafion117 | platinum_(Pt) | iro2_Ruo | H2SO4_0.1mol | H2SO4_0.1mol | single | 1 | 1.5 | 0.02926876 | 0.2634189 | 0.3951283 | 24 | 0.08 | 333.15
Titanium | carbon_plate | 16 | 5.8 | 9 | nafion117 | platinum_(Pt) | iro2_Ruo | H2SO4_0.1mol | H2SO4_0.1mol | single | 1 | 1.6 | 0.06822694 | 0.6140425 | 0.982468 | 24 | 0.32 | 333.15
Titanium | carbon_plate | 16 | 5.8 | 9 | nafion117 | platinum_(Pt) | iro2_Ruo | H2SO4_0.1mol | H2SO4_0.1mol | single | 1 | 1.7 | 0.1121893 | 1.009704 | 1.716497 | 24 | 0.6 | 333.15
Titanium | carbon_plate | 16 | 5.8 | 9 | nafion117 | platinum_(Pt) | iro2_Ruo | H2SO4_0.1mol | H2SO4_0.1mol | single | 1 | 1.8 | 0.1617121 | 1.455409 | 2.619735 | 24 | 0.88 | 333.15
Titanium | carbon_plate | 16 | 5.8 | 9 | nafion117 | platinum_(Pt) | iro2_Ruo | H2SO4_0.1mol | H2SO4_0.1mol | single | 1 | 1.9 | 0.2264948 | 2.038453 | 3.873061 | 24 | 1.28 | 333.15
Titanium | carbon_plate | 16 | 5.8 | 9 | nafion117 | platinum_(Pt) | iro2_Ruo | H2SO4_0.1mol | H2SO4_0.1mol | single | 1 | 2 | 0.32032 | 2.88288 | 5.76576 | 24 | 1.6 | 333.15
Titanium | carbon_plate | 16 | 5.8 | 9 | nafion117 | platinum_(Pt) | iro2_Ruo | H2SO4_0.1mol | H2SO4_0.1mol | single | 1 | 1.5 | 0.029386 | 0.264474 | 0.3967111 | 24 | 0.08 | 343.15
Titanium | carbon_plate | 16 | 5.8 | 9 | nafion117 | platinum_(Pt) | iro2_Ruo | H2SO4_0.1mol | H2SO4_0.1mol | single | 1 | 1.6 | 0.05980484 | 0.5382436 | 0.8611898 | 24 | 0.32 | 343.15
Titanium | carbon_plate | 16 | 5.8 | 9 | nafion117 | platinum_(Pt) | iro2_Ruo | H2SO4_0.1mol | H2SO4_0.1mol | single | 1 | 1.7 | 0.09254095 | 0.8328685 | 1.415876 | 24 | 0.52 | 343.15
Titanium | carbon_plate | 16 | 5.8 | 9 | nafion117 | platinum_(Pt) | iro2_Ruo | H2SO4_0.1mol | H2SO4_0.1mol | single | 1 | 1.8 | 0.1382081 | 1.243873 | 2.238972 | 24 | 0.8 | 343.15
Titanium | carbon_plate | 16 | 5.8 | 9 | nafion117 | platinum_(Pt) | iro2_Ruo | H2SO4_0.1mol | H2SO4_0.1mol | single | 1 | 1.9 | 0.1807778 | 1.627 | 3.0913 | 24 | 1.12 | 343.15
Titanium | carbon_plate | 16 | 5.8 | 9 | nafion117 | platinum_(Pt) | iro2_Ruo | H2SO4_0.1mol | H2SO4_0.1mol | single | 1 | 2 | 0.2911154 | 2.620038 | 5.240077 | 24 | 1.44 | 343.15
Titanium | carbon_plate | 16 | 6.4 | 9 | nafion117 | platinum_(Pt) | iro2_Ruo | H2SO4_0.1mol | H2SO4_0.1mol | single | 1 | 1.5 | 0.00866982 | 0.07802838 | 0.1170426 | 24 | 0.008 | 293.15
Titanium | carbon_plate | 16 | 6.4 | 9 | nafion117 | platinum_(Pt) | iro2_Ruo | H2SO4_0.1mol | H2SO4_0.1mol | single | 1 | 1.6 | 0.05978599 | 0.5380739 | 0.8609182 | 24 | 0.28 | 293.15
Titanium | carbon_plate | 16 | 6.4 | 9 | nafion117 | platinum_(Pt) | iro2_Ruo | H2SO4_0.1mol | H2SO4_0.1mol | single | 1 | 1.7 | 0.136694 | 1.230246 | 2.091418 | 24 | 0.7 | 293.15
Titanium | carbon_plate | 16 | 6.4 | 9 | nafion117 | platinum_(Pt) | iro2_Ruo | H2SO4_0.1mol | H2SO4_0.1mol | single | 1 | 1.8 | 0.247368 | 2.226312 | 4.007362 | 24 | 1.28 | 293.15
Titanium | carbon_plate | 16 | 6.4 | 9 | nafion117 | platinum_(Pt) | iro2_Ruo | H2SO4_0.1mol | H2SO4_0.1mol | single | 1 | 1.9 | 0.2932363 | 2.639127 | 5.014341 | 24 | 1.56 | 293.15
Titanium | carbon_plate | 16 | 6.4 | 9 | nafion117 | platinum_(Pt) | iro2_Ruo | H2SO4_0.1mol | H2SO4_0.1mol | single | 1 | 2 | 0.4036654 | 3.632989 | 7.265977 | 24 | 1.8 | 293.15
Titanium | carbon_plate | 16 | 6.4 | 9 | nafion117 | platinum_(Pt) | iro2_Ruo | H2SO4_0.1mol | H2SO4_0.1mol | single | 1 | 1.5 | 0.01599794 | 0.1439815 | 0.2159723 | 24 | 0.012 | 313.15
Titanium | carbon_plate | 16 | 6.4 | 9 | nafion117 | platinum_(Pt) | iro2_Ruo | H2SO4_0.1mol | H2SO4_0.1mol | single | 1 | 1.6 | 0.0658268 | 0.5924412 | 0.9479059 | 24 | 0.34 | 313.15
Titanium | carbon_plate | 16 | 6.4 | 9 | nafion117 | platinum_(Pt) | iro2_Ruo | H2SO4_0.1mol | H2SO4_0.1mol | single | 1 | 1.7 | 0.1398858 | 1.258972 | 2.140253 | 24 | 0.48 | 313.15
Titanium | carbon_plate | 16 | 6.4 | 9 | nafion117 | platinum_(Pt) | iro2_Ruo | H2SO4_0.1mol | H2SO4_0.1mol | single | 1 | 1.8 | 0.1940096 | 1.746087 | 3.142956 | 24 | 0.76 | 313.15
Titanium | carbon_plate | 16 | 6.4 | 9 | nafion117 | platinum_(Pt) | iro2_Ruo | H2SO4_0.1mol | H2SO4_0.1mol | single | 1 | 1.9 | 0.2668131 | 2.401318 | 4.562504 | 24 | 1.36 | 313.15
Titanium | carbon_plate | 16 | 6.4 | 9 | nafion117 | platinum_(Pt) | iro2_Ruo | H2SO4_0.1mol | H2SO4_0.1mol | single | 1 | 2 | 0.351403 | 3.162627 | 6.325255 | 24 | 1.84 | 313.15
Titanium | carbon_plate | 16 | 6.4 | 9 | nafion117 | platinum_(Pt) | iro2_Ruo | H2SO4_0.1mol | H2SO4_0.1mol | single | 1 | 1.5 | 0.0200167 | 0.1801503 | 0.2702254 | 24 | 0.08 | 323.15
Titanium | carbon_plate | 16 | 6.4 | 9 | nafion117 | platinum_(Pt) | iro2_Ruo | H2SO4_0.1mol | H2SO4_0.1mol | single | 1 | 1.6 | 0.07270689 | 0.654362 | 1.046979 | 24 | 0.36 | 323.15
Titanium | carbon_plate | 16 | 6.4 | 9 | nafion117 | platinum_(Pt) | iro2_Ruo | H2SO4_0.1mol | H2SO4_0.1mol | single | 1 | 1.7 | 0.1350397 | 1.215357 | 2.066108 | 24 | 0.76 | 323.15
Titanium | carbon_plate | 16 | 6.4 | 9 | nafion117 | platinum_(Pt) | iro2_Ruo | H2SO4_0.1mol | H2SO4_0.1mol | single | 1 | 1.8 | 0.2037277 | 1.833549 | 3.300388 | 24 | 1.12 | 323.15
Titanium | carbon_plate | 16 | 6.4 | 9 | nafion117 | platinum_(Pt) | iro2_Ruo | H2SO4_0.1mol | H2SO4_0.1mol | single | 1 | 1.9 | 0.2834266 | 2.550839 | 4.846595 | 24 | 1.46 | 323.15
Titanium | carbon_plate | 16 | 6.4 | 9 | nafion117 | platinum_(Pt) | iro2_Ruo | H2SO4_0.1mol | H2SO4_0.1mol | single | 1 | 2 | 0.3763968 | 3.387572 | 6.775143 | 24 | 2 | 323.15
Titanium | carbon_plate | 16 | 6.4 | 9 | nafion117 | platinum_(Pt) | iro2_Ruo | H2SO4_0.1mol | H2SO4_0.1mol | single | 1 | 1.5 | 0.02730977 | 0.2457879 | 0.3686819 | 24 | 0.06 | 333.15
Titanium | carbon_plate | 16 | 6.4 | 9 | nafion117 | platinum_(Pt) | iro2_Ruo | H2SO4_0.1mol | H2SO4_0.1mol | single | 1 | 1.6 | 0.07481183 | 0.6733065 | 1.07729 | 24 | 0.36 | 333.15
Titanium | carbon_plate | 16 | 6.4 | 9 | nafion117 | platinum_(Pt) | iro2_Ruo | H2SO4_0.1mol | H2SO4_0.1mol | single | 1 | 1.7 | 0.1542687 | 1.388418 | 2.360311 | 24 | 0.92 | 333.15
Titanium | carbon_plate | 16 | 6.4 | 9 | nafion117 | platinum_(Pt) | iro2_Ruo | H2SO4_0.1mol | H2SO4_0.1mol | single | 1 | 1.8 | 0.2280613 | 2.052552 | 3.694593 | 24 | 1.2 | 333.15
Titanium | carbon_plate | 16 | 6.4 | 9 | nafion117 | platinum_(Pt) | iro2_Ruo | H2SO4_0.1mol | H2SO4_0.1mol | single | 1 | 1.9 | 0.3534374 | 3.180937 | 6.04378 | 24 | 1.84 | 333.15
Titanium | carbon_plate | 16 | 6.4 | 9 | nafion117 | platinum_(Pt) | iro2_Ruo | H2SO4_0.1mol | H2SO4_0.1mol | single | 1 | 2 | 0.4493671 | 4.044304 | 8.088608 | 24 | 2.4 | 333.15
Titanium | carbon_plate | 16 | 6.4 | 9 | nafion117 | platinum_(Pt) | iro2_Ruo | H2SO4_0.1mol | H2SO4_0.1mol | single | 1 | 1.5 | 0.0322724 | 0.2904516 | 0.4356774 | 24 | 0.08 | 343.15
Titanium | carbon_plate | 16 | 6.4 | 9 | nafion117 | platinum_(Pt) | iro2_Ruo | H2SO4_0.1mol | H2SO4_0.1mol | single | 1 | 1.6 | 0.09022242 | 0.8120018 | 1.299203 | 24 | 0.54 | 343.15
Titanium | carbon_plate | 16 | 6.4 | 9 | nafion117 | platinum_(Pt) | iro2_Ruo | H2SO4_0.1mol | H2SO4_0.1mol | single | 1 | 1.7 | 0.1575883 | 1.418295 | 2.411101 | 24 | 0.76 | 343.15
Titanium | carbon_plate | 16 | 6.4 | 9 | nafion117 | platinum_(Pt) | iro2_Ruo | H2SO4_0.1mol | H2SO4_0.1mol | single | 1 | 1.8 | 0.2307294 | 2.076565 | 3.737817 | 24 | 1.2 | 343.15
Titanium | carbon_plate | 16 | 6.4 | 9 | nafion117 | platinum_(Pt) | iro2_Ruo | H2SO4_0.1mol | H2SO4_0.1mol | single | 1 | 1.9 | 0.3313669 | 2.982303 | 5.666375 | 24 | 1.72 | 343.15
Titanium | carbon_plate | 16 | 6.4 | 9 | nafion117 | platinum_(Pt) | iro2_Ruo | H2SO4_0.1mol | H2SO4_0.1mol | single | 1 | 2 | 0.5904504 | 5.314054 | 10.62811 | 24 | 3.4 | 343.15
Titanium | carbon_plate | 16 | 6.8 | 9 | nafion117 | platinum_(Pt) | iro2_Ruo | H2SO4_0.1mol | H2SO4_0.1mol | single | 1 | 1.5 | 0.01862942 | 0.1676647 | 0.2514971 | 24 | 0.08 | 293.15
Titanium | carbon_plate | 16 | 6.8 | 9 | nafion117 | platinum_(Pt) | iro2_Ruo | H2SO4_0.1mol | H2SO4_0.1mol | single | 1 | 1.6 | 0.07186614 | 0.6467953 | 1.034872 | 24 | 0.36 | 293.15
Titanium | carbon_plate | 16 | 6.8 | 9 | nafion117 | platinum_(Pt) | iro2_Ruo | H2SO4_0.1mol | H2SO4_0.1mol | single | 1 | 1.7 | 0.1566554 | 1.409899 | 2.396828 | 24 | 0.84 | 293.15
Titanium | carbon_plate | 16 | 6.8 | 9 | nafion117 | platinum_(Pt) | iro2_Ruo | H2SO4_0.1mol | H2SO4_0.1mol | single | 1 | 1.8 | 0.2359949 | 2.123955 | 3.823118 | 24 | 1.2 | 293.15
Titanium | carbon_plate | 16 | 6.8 | 9 | nafion117 | platinum_(Pt) | iro2_Ruo | H2SO4_0.1mol | H2SO4_0.1mol | single | 1 | 1.9 | 0.3165248 | 2.848723 | 5.412573 | 24 | 1.8 | 293.15
Titanium | carbon_plate | 16 | 6.8 | 9 | nafion117 | platinum_(Pt) | iro2_Ruo | H2SO4_0.1mol | H2SO4_0.1mol | single | 1 | 2 | 0.4428733 | 3.98586 | 7.97172 | 24 | 2.6 | 293.15
Titanium | carbon_plate | 16 | 6.8 | 9 | nafion117 | platinum_(Pt) | iro2_Ruo | H2SO4_0.1mol | H2SO4_0.1mol | single | 1 | 1.5 | 0.02666522 | 0.239987 | 0.3599805 | 24 | 0.12 | 313.15
Titanium | carbon_plate | 16 | 6.8 | 9 | nafion117 | platinum_(Pt) | iro2_Ruo | H2SO4_0.1mol | H2SO4_0.1mol | single | 1 | 1.6 | 0.0840844 | 0.7567596 | 1.210815 | 24 | 0.44 | 313.15
Titanium | carbon_plate | 16 | 6.8 | 9 | nafion117 | platinum_(Pt) | iro2_Ruo | H2SO4_0.1mol | H2SO4_0.1mol | single | 1 | 1.7 | 0.1677189 | 1.50947 | 2.566099 | 24 | 0.92 | 313.15
Titanium | carbon_plate | 16 | 6.8 | 9 | nafion117 | platinum_(Pt) | iro2_Ruo | H2SO4_0.1mol | H2SO4_0.1mol | single | 1 | 1.8 | 0.2217062 | 1.995355 | 3.59164 | 24 | 1.24 | 313.15
Titanium | carbon_plate | 16 | 6.8 | 9 | nafion117 | platinum_(Pt) | iro2_Ruo | H2SO4_0.1mol | H2SO4_0.1mol | single | 1 | 1.9 | 0.3038938 | 2.735045 | 5.196585 | 24 | 1.72 | 313.15
Titanium | carbon_plate | 16 | 6.8 | 9 | nafion117 | platinum_(Pt) | iro2_Ruo | H2SO4_0.1mol | H2SO4_0.1mol | single | 1 | 2 | 0.3838046 | 3.454241 | 6.908482 | 24 | 2.2 | 313.15
Titanium | carbon_plate | 16 | 6.8 | 9 | nafion117 | platinum_(Pt) | iro2_Ruo | H2SO4_0.1mol | H2SO4_0.1mol | single | 1 | 1.5 | 0.02792531 | 0.2513277 | 0.3769916 | 24 | 0.12 | 323.15
Titanium | carbon_plate | 16 | 6.8 | 9 | nafion117 | platinum_(Pt) | iro2_Ruo | H2SO4_0.1mol | H2SO4_0.1mol | single | 1 | 1.6 | 0.0843732 | 0.7593588 | 1.214974 | 24 | 0.48 | 323.15
Titanium | carbon_plate | 16 | 6.8 | 9 | nafion117 | platinum_(Pt) | iro2_Ruo | H2SO4_0.1mol | H2SO4_0.1mol | single | 1 | 1.7 | 0.1685658 | 1.517092 | 2.579056 | 24 | 0.96 | 323.15
Titanium | carbon_plate | 16 | 6.8 | 9 | nafion117 | platinum_(Pt) | iro2_Ruo | H2SO4_0.1mol | H2SO4_0.1mol | single | 1 | 1.8 | 0.2477301 | 2.229571 | 4.013227 | 24 | 1.4 | 323.15
Titanium | carbon_plate | 16 | 6.8 | 9 | nafion117 | platinum_(Pt) | iro2_Ruo | H2SO4_0.1mol | H2SO4_0.1mol | single | 1 | 1.9 | 0.3267475 | 2.940728 | 5.587383 | 24 | 1.88 | 323.15
Titanium | carbon_plate | 16 | 6.8 | 9 | nafion117 | platinum_(Pt) | iro2_Ruo | H2SO4_0.1mol | H2SO4_0.1mol | single | 1 | 2 | 0.3923696 | 3.531327 | 7.062653 | 24 | 2.32 | 323.15
Titanium | carbon_plate | 16 | 6.8 | 9 | nafion117 | platinum_(Pt) | iro2_Ruo | H2SO4_0.1mol | H2SO4_0.1mol | single | 1 | 1.5 | 0.02839335 | 0.2555401 | 0.3833102 | 24 | 0.12 | 333.15
Titanium | carbon_plate | 16 | 6.8 | 9 | nafion117 | platinum_(Pt) | iro2_Ruo | H2SO4_0.1mol | H2SO4_0.1mol | single | 1 | 1.6 | 0.07421742 | 0.6679568 | 1.068731 | 24 | 0.48 | 333.15
Titanium | carbon_plate | 16 | 6.8 | 9 | nafion117 | platinum_(Pt) | iro2_Ruo | H2SO4_0.1mol | H2SO4_0.1mol | single | 1 | 1.7 | 0.1195258 | 1.075732 | 1.828744 | 24 | 0.6 | 333.15
Titanium | carbon_plate | 16 | 6.8 | 9 | nafion117 | platinum_(Pt) | iro2_Ruo | H2SO4_0.1mol | H2SO4_0.1mol | single | 1 | 1.8 | 0.176585 | 1.589265 | 2.860678 | 24 | 0.96 | 333.15
Titanium | carbon_plate | 16 | 6.8 | 9 | nafion117 | platinum_(Pt) | iro2_Ruo | H2SO4_0.1mol | H2SO4_0.1mol | single | 1 | 1.9 | 0.2427931 | 2.185138 | 4.151762 | 24 | 1.36 | 333.15
Titanium | carbon_plate | 16 | 6.8 | 9 | nafion117 | platinum_(Pt) | iro2_Ruo | H2SO4_0.1mol | H2SO4_0.1mol | single | 1 | 2 | 0.3187996 | 2.869197 | 5.738393 | 24 | 1.8 | 333.15
Titanium | carbon_plate | 16 | 6.8 | 9 | nafion117 | platinum_(Pt) | iro2_Ruo | H2SO4_0.1mol | H2SO4_0.1mol | single | 1 | 1.5 | 0.02929307 | 0.2636377 | 0.3954565 | 24 | 0.14 | 343.15
Titanium | carbon_plate | 16 | 6.8 | 9 | nafion117 | platinum_(Pt) | iro2_Ruo | H2SO4_0.1mol | H2SO4_0.1mol | single | 1 | 1.6 | 0.06456589 | 0.581093 | 0.9297488 | 24 | 0.044 | 343.15
Titanium | carbon_plate | 16 | 6.8 | 9 | nafion117 | platinum_(Pt) | iro2_Ruo | H2SO4_0.1mol | H2SO4_0.1mol | single | 1 | 1.7 | 0.1048796 | 0.9439166 | 1.604658 | 24 | 0.72 | 343.15
Titanium | carbon_plate | 16 | 6.8 | 9 | nafion117 | platinum_(Pt) | iro2_Ruo | H2SO4_0.1mol | H2SO4_0.1mol | single | 1 | 1.8 | 0.1555891 | 1.400302 | 2.520544 | 24 | 1.2 | 343.15
Titanium | carbon_plate | 16 | 6.8 | 9 | nafion117 | platinum_(Pt) | iro2_Ruo | H2SO4_0.1mol | H2SO4_0.1mol | single | 1 | 1.9 | 0.2105994 | 1.895395 | 3.60125 | 24 | 1.56 | 343.15
Titanium | carbon_plate | 16 | 6.8 | 9 | nafion117 | platinum_(Pt) | iro2_Ruo | H2SO4_0.1mol | H2SO4_0.1mol | single | 1 | 2 | 0.2768763 | 2.491887 | 4.983774 | 24 | 9.8 | 343.15
316L_stainless_steel | 316L_stainless_steel | 11.6 | 5.93 | 5.93 | Aquivion™_E79-05S_50_μm_(Solvay_Solexis) | 40wt%_Pt/C | iridium_oxide_(iro2) | steam_water | steam_water | single | 1 | 1.44 | 0.05 | 0.2965 | 0.42696 | 30 | 3.047661 | 403.15
316L_stainless_steel | 316L_stainless_steel | 11.6 | 5.93 | 5.93 | Aquivion™_E79-05S_50_μm_(Solvay_Solexis) | 40wt%_Pt/C | iridium_oxide_(iro2) | steam_water | steam_water | single | 1 | 1.465 | 0.1 | 0.593 | 0.868745 | 30 | 6.095322 | 403.15
316L_stainless_steel | 316L_stainless_steel | 11.6 | 5.93 | 5.93 | Aquivion™_E79-05S_50_μm_(Solvay_Solexis) | 40wt%_Pt/C | iridium_oxide_(iro2) | steam_water | steam_water | single | 1 | 1.5 | 0.15 | 0.8895 | 1.33425 | 30 | 9.142983 | 403.15
316L_stainless_steel | 316L_stainless_steel | 11.6 | 5.93 | 5.93 | Aquivion™_E79-05S_50_μm_(Solvay_Solexis) | 40wt%_Pt/C | iridium_oxide_(iro2) | steam_water | steam_water | single | 1 | 1.52 | 0.2171053 | 1.287434 | 1.9569 | 30 | 12.19064 | 403.15
316L_stainless_steel | 316L_stainless_steel | 11.6 | 5.93 | 5.93 | Aquivion™_E79-05S_50_μm_(Solvay_Solexis) | 40wt%_Pt/C | iridium_oxide_(iro2) | steam_water | steam_water | single | 1 | 1.545 | 0.2750809 | 1.63123 | 2.52025 | 30 | 15.23831 | 403.15
316L_stainless_steel | 316L_stainless_steel | 11.6 | 5.93 | 5.93 | Aquivion™_E79-05S_50_μm_(Solvay_Solexis) | 40wt%_Pt/C | iridium_oxide_(iro2) | steam_water | steam_water | single | 1 | 1.56 | 0.3 | 1.779 | 2.77524 | 30 | 18.28597 | 403.15
316L_stainless_steel | 316L_stainless_steel | 11.6 | 5.93 | 5.93 | Aquivion™_E79-05S_50_μm_(Solvay_Solexis) | 40wt%_Pt/C | iridium_oxide_(iro2) | steam_water | steam_water | single | 1 | 1.58 | 0.35 | 2.0755 | 3.27929 | 30 | 21.33363 | 403.15
316L_stainless_steel | 316L_stainless_steel | 11.6 | 5.93 | 5.93 | Aquivion™_E79-05S_50_μm_(Solvay_Solexis) | 40wt%_Pt/C | iridium_oxide_(iro2) | steam_water | steam_water | single | 1 | 1.65 | 0.3975758 | 2.357624 | 3.89008 | 30 | 24.38129 | 403.15
316L_stainless_steel | 316L_stainless_steel | 11.6 | 5.93 | 5.93 | Aquivion™_E79-05S_50_μm_(Solvay_Solexis) | 40wt%_Pt/C | iridium_oxide_(iro2) | steam_water | steam_water | single | 1 | 1.64 | 0.45 | 2.6685 | 4.37634 | 30 | 27.42895 | 403.15
316L_stainless_steel | 316L_stainless_steel | 11.6 | 5.93 | 5.93 | Aquivion™_E79-05S_50_μm_(Solvay_Solexis) | 40wt%_Pt/C | iridium_oxide_(iro2) | steam_water | steam_water | single | 1 | 1.65 | 0.5 | 2.965 | 4.89225 | 30 | 30.47661 | 403.15
316L_stainless_steel | 316L_stainless_steel | 11.6 | 5.93 | 5.93 | Aquivion™_E79-05S_50_μm_(Solvay_Solexis) | 40wt%_Pt/C | iridium_oxide_(iro2) | steam_water | steam_water | single | 1 | 1.68 | 0.5565476 | 3.300327 | 5.54455 | 30 | 33.52427 | 403.15
316L_stainless_steel | 316L_stainless_steel | 11.6 | 5.93 | 5.93 | Aquivion™_E79-05S_50_μm_(Solvay_Solexis) | 40wt%_Pt/C | iridium_oxide_(iro2) | steam_water | steam_water | single | 1 | 1.7 | 0.6 | 3.558 | 6.0486 | 30 | 36.57193 | 403.15
316L_stainless_steel | 316L_stainless_steel | 11.6 | 5.93 | 5.93 | Aquivion™_E79-05S_50_μm_(Solvay_Solexis) | 40wt%_Pt/C | iridium_oxide_(iro2) | steam_water | steam_water | single | 1 | 1.725 | 0.65 | 3.8545 | 6.6490125 | 30 | 39.61959 | 403.15
316L_stainless_steel | 316L_stainless_steel | 11.6 | 5.93 | 5.93 | Aquivion™_E79-05S_50_μm_(Solvay_Solexis) | 40wt%_Pt/C | iridium_oxide_(iro2) | steam_water | steam_water | single | 1 | 1.75 | 0.7 | 4.151 | 7.26425 | 30 | 42.66726 | 403.15
316L_stainless_steel | 316L_stainless_steel | 11.6 | 5.93 | 5.93 | Aquivion™_E79-05S_50_μm_(Solvay_Solexis) | 40wt%_Pt/C | iridium_oxide_(iro2) | steam_water | steam_water | single | 1 | 1.78 | 0.75 | 4.4475 | 7.91655 | 30 | 45.71492 | 403.15
316L_stainless_steel | 316L_stainless_steel | 11.6 | 5.93 | 5.93 | Aquivion™_E79-05S_50_μm_(Solvay_Solexis) | 40wt%_Pt/C | iridium_oxide_(iro2) | steam_water | steam_water | single | 1 | 1.8 | 0.8 | 4.744 | 8.5392 | 30 | 48.76258 | 403.15
316L_stainless_steel | 316L_stainless_steel | 11.6 | 5.93 | 5.93 | Aquivion™_E79-05S_50_μm_(Solvay_Solexis) | 40wt%_Pt/C | iridium_oxide_(iro2) | steam_water | steam_water | single | 1 | 1.48 | 0.05 | 0.2965 | 0.43882 | 30 | 3.047661 | 403.15
316L_stainless_steel | 316L_stainless_steel | 11.6 | 5.93 | 5.93 | Aquivion™_E79-05S_50_μm_(Solvay_Solexis) | 40wt%_Pt/C | iridium_oxide_(iro2) | steam_water | steam_water | single | 1 | 1.56 | 0.1 | 0.593 | 0.92508 | 30 | 6.095322 | 403.15
316L_stainless_steel | 316L_stainless_steel | 11.6 | 5.93 | 5.93 | Aquivion™_E79-05S_50_μm_(Solvay_Solexis) | 40wt%_Pt/C | iridium_oxide_(iro2) | steam_water | steam_water | single | 1 | 1.62 | 0.15 | 0.8895 | 1.44099 | 30 | 9.142983 | 403.15
316L_stainless_steel | 316L_stainless_steel | 11.6 | 5.93 | 5.93 | Aquivion™_E79-05S_50_μm_(Solvay_Solexis) | 40wt%_Pt/C | iridium_oxide_(iro2) | steam_water | steam_water | single | 1 | 1.65 | 0.2 | 1.186 | 1.9569 | 30 | 12.19064 | 403.15
316L_stainless_steel | 316L_stainless_steel | 11.6 | 5.93 | 5.93 | Aquivion™_E79-05S_50_μm_(Solvay_Solexis) | 40wt%_Pt/C | iridium_oxide_(iro2) | steam_water | steam_water | single | 1 | 1.7 | 0.25 | 1.4825 | 2.52025 | 30 | 15.23831 | 403.15
316L_stainless_steel | 316L_stainless_steel | 11.6 | 5.93 | 5.93 | Aquivion™_E79-05S_50_μm_(Solvay_Solexis) | 40wt%_Pt/C | iridium_oxide_(iro2) | steam_water | steam_water | single | 1 | 1.755 | 0.3 | 1.779 | 3.122145 | 30 | 18.28597 | 403.15
316L_stainless_steel | 316L_stainless_steel | 11.6 | 5.93 | 5.93 | Aquivion™_E79-05S_50_μm_(Solvay_Solexis) | 40wt%_Pt/C | iridium_oxide_(iro2) | steam_water | steam_water | single | 1 | 1.8 | 0.35 | 2.0755 | 3.7359 | 30 | 21.33363 | 403.15
316L_stainless_steel | 316L_stainless_steel | 25 | 25 | 25 | Aquivion™_E79-05S_50_μm_(Solvay_Solexis) | 40wt%_Pt/C | iridium_oxide_(iro2) | steam_water | steam_water | single | 1 | 1.4 | 0.06 | 1.5 | 2.1 | 30 | 2.011296 | 365
316L_stainless_steel | 316L_stainless_steel | 25 | 25 | 25 | Aquivion™_E79-05S_50_μm_(Solvay_Solexis) | 40wt%_Pt/C | iridium_oxide_(iro2) | steam_water | steam_water | single | 1 | 1.42 | 0.09 | 2.25 | 3.195 | 30 | 4.022592 | 365
316L_stainless_steel | 316L_stainless_steel | 25 | 25 | 25 | Aquivion™_E79-05S_50_μm_(Solvay_Solexis) | 40wt%_Pt/C | iridium_oxide_(iro2) | steam_water | steam_water | single | 1 | 1.44 | 0.11 | 2.75 | 3.96 | 30 | 4.525416 | 365
316L_stainless_steel | 316L_stainless_steel | 25 | 25 | 25 | Aquivion™_E79-05S_50_μm_(Solvay_Solexis) | 40wt%_Pt/C | iridium_oxide_(iro2) | steam_water | steam_water | single | 1 | 1.46 | 0.14 | 3.5 | 5.11 | 30 | 6.033888 | 365
316L_stainless_steel | 316L_stainless_steel | 25 | 25 | 25 | Aquivion™_E79-05S_50_μm_(Solvay_Solexis) | 40wt%_Pt/C | iridium_oxide_(iro2) | steam_water | steam_water | single | 1 | 1.48 | 0.16 | 4 | 5.92 | 30 | 7.54236 | 365
316L_stainless_steel | 316L_stainless_steel | 25 | 25 | 25 | Aquivion™_E79-05S_50_μm_(Solvay_Solexis) | 40wt%_Pt/C | iridium_oxide_(iro2) | steam_water | steam_water | single | 1 | 1.5 | 0.19 | 4.75 | 7.125 | 30 | 9.4530912 | 365
316L_stainless_steel | 316L_stainless_steel | 25 | 25 | 25 | Aquivion™_E79-05S_50_μm_(Solvay_Solexis) | 40wt%_Pt/C | iridium_oxide_(iro2) | steam_water | steam_water | single | 1 | 1.52 | 0.215 | 5.375 | 8.17 | 30 | 1.005648 | 365
316L_stainless_steel | 316L_stainless_steel | 25 | 25 | 25 | Aquivion™_E79-05S_50_μm_(Solvay_Solexis) | 40wt%_Pt/C | iridium_oxide_(iro2) | steam_water | steam_water | single | 1 | 1.54 | 0.25 | 6.25 | 9.625 | 30 | 12.067776 | 365
316L_stainless_steel | 316L_stainless_steel | 25 | 25 | 25 | Aquivion™_E79-05S_50_μm_(Solvay_Solexis) | 40wt%_Pt/C | iridium_oxide_(iro2) | steam_water | steam_water | single | 1 | 1.56 | 0.28 | 7 | 10.92 | 30 | 14.079072 | 365
316L_stainless_steel | 316L_stainless_steel | 25 | 25 | 25 | Aquivion™_E79-05S_50_μm_(Solvay_Solexis) | 40wt%_Pt/C | iridium_oxide_(iro2) | steam_water | steam_water | single | 1 | 1.58 | 0.31 | 7.75 | 12.245 | 30 | 16.090368 | 365
316L_stainless_steel | 316L_stainless_steel | 25 | 25 | 25 | Aquivion™_E79-05S_50_μm_(Solvay_Solexis) | 40wt%_Pt/C | iridium_oxide_(iro2) | steam_water | steam_water | single | 1 | 1.6 | 0.35 | 8.75 | 14 | 30 | 18.101664 | 365
316L_stainless_steel | 316L_stainless_steel | 25 | 25 | 25 | Aquivion™_E79-05S_50_μm_(Solvay_Solexis) | 40wt%_Pt/C | iridium_oxide_(iro2) | steam_water | steam_water | single | 1 | 1.62 | 0.39 | 9.75 | 15.795 | 30 | 20.11296 | 365
316L_stainless_steel | 316L_stainless_steel | 25 | 25 | 25 | Aquivion™_E79-05S_50_μm_(Solvay_Solexis) | 40wt%_Pt/C | iridium_oxide_(iro2) | steam_water | steam_water | single | 1 | 1.64 | 0.42 | 10.5 | 17.22 | 30 | 22.124256 | 365
316L_stainless_steel | 316L_stainless_steel | 25 | 25 | 25 | Aquivion™_E79-05S_50_μm_(Solvay_Solexis) | 40wt%_Pt/C | iridium_oxide_(iro2) | steam_water | steam_water | single | 1 | 1.66 | 0.46 | 11.5 | 19.09 | 30 | 24.3366816 | 365
316L_stainless_steel | 316L_stainless_steel | 25 | 25 | 25 | Aquivion™_E79-05S_50_μm_(Solvay_Solexis) | 40wt%_Pt/C | iridium_oxide_(iro2) | steam_water | steam_water | single | 1 | 1.68 | 0.5 | 12.5 | 21 | 30 | 27.152496 | 365
316L_stainless_steel | 316L_stainless_steel | 25 | 25 | 25 | Aquivion™_E79-05S_50_μm_(Solvay_Solexis) | 40wt%_Pt/C | iridium_oxide_(iro2) | steam_water | steam_water | single | 1 | 1.7 | 0.55 | 13.75 | 23.375 | 30 | 29.9683104 | 365
316L_stainless_steel | 316L_stainless_steel | 25 | 25 | 25 | Aquivion™_E79-05S_50_μm_(Solvay_Solexis) | 40wt%_Pt/C | iridium_oxide_(iro2) | steam_water | steam_water | single | 1 | 1.72 | 0.59 | 14.75 | 25.37 | 30 | 32.180736 | 365
316L_stainless_steel | 316L_stainless_steel | 25 | 25 | 25 | Aquivion™_E79-05S_50_μm_(Solvay_Solexis) | 40wt%_Pt/C | iridium_oxide_(iro2) | steam_water | steam_water | single | 1 | 1.74 | 0.64 | 16 | 27.84 | 30 | 35.19768 | 365
316L_stainless_steel | 316L_stainless_steel | 25 | 25 | 25 | Aquivion™_E79-05S_50_μm_(Solvay_Solexis) | 40wt%_Pt/C | iridium_oxide_(iro2) | steam_water | steam_water | single | 1 | 1.76 | 0.68 | 17 | 29.92 | 30 | 38.214624 | 365
316L_stainless_steel | 316L_stainless_steel | 25 | 25 | 25 | Aquivion™_E79-05S_50_μm_(Solvay_Solexis) | 40wt%_Pt/C | iridium_oxide_(iro2) | steam_water | steam_water | single | 1 | 1.78 | 0.72 | 18 | 32.04 | 30 | 40.22592 | 365
316L_stainless_steel | 316L_stainless_steel | 25 | 25 | 25 | Aquivion™_E79-05S_50_μm_(Solvay_Solexis) | 40wt%_Pt/C | iridium_oxide_(iro2) | steam_water | steam_water | single | 1 | 1.8 | 0.76 | 19 | 34.2 | 30 | 43.242864 | 365
316L_stainless_steel | 316L_stainless_steel | 25 | 25 | 25 | Aquivion™_E79-05S_50_μm_(Solvay_Solexis) | 40wt%_Pt/C | iridium_oxide_(iro2) | steam_water | steam_water | single | 1 | 1.82 | 0.81 | 20.25 | 36.855 | 30 | 46.259808 | 365
316L_stainless_steel | 316L_stainless_steel | 25 | 25 | 25 | Aquivion™_E79-05S_50_μm_(Solvay_Solexis) | 40wt%_Pt/C | iridium_oxide_(iro2) | steam_water | steam_water | single | 1 | 1.84 | 0.85 | 21.25 | 39.1 | 30 | 49.276752 | 365
316L_stainless_steel | 316L_stainless_steel | 25 | 25 | 25 | Aquivion™_E79-05S_50_μm_(Solvay_Solexis) | 40wt%_Pt/C | iridium_oxide_(iro2) | steam_water | steam_water | single | 1 | 1.86 | 0.9 | 22.5 | 41.85 | 30 | 52.293696 | 365
316L_stainless_steel | 316L_stainless_steel | 25 | 25 | 25 | Aquivion™_E79-05S_50_μm_(Solvay_Solexis) | 40wt%_Pt/C | iridium_oxide_(iro2) | steam_water | steam_water | single | 1 | 1.88 | 0.95 | 23.75 | 44.65 | 30 | 55.31064 | 365
316L_stainless_steel | 316L_stainless_steel | 25 | 25 | 25 | Aquivion™_E79-05S_50_μm_(Solvay_Solexis) | 40wt%_Pt/C | iridium_oxide_(iro2) | steam_water | steam_water | single | 1 | 1.9 | 1 | 25 | 47.5 | 30 | 58.327584 | 365
316L_stainless_steel | 316L_stainless_steel | 25 | 25 | 25 | Aquivion™_E79-05S_50_μm_(Solvay_Solexis) | 40wt%_Pt/C | iridium_oxide_(iro2) | steam_water | steam_water | single | 1 | 1.4 | 0.12 | 3 | 4.2 | 30 | 6.08127744 | 356
316L_stainless_steel | 316L_stainless_steel | 25 | 25 | 25 | Aquivion™_E79-05S_50_μm_(Solvay_Solexis) | 40wt%_Pt/C | iridium_oxide_(iro2) | steam_water | steam_water | single | 1 | 1.42 | 0.14 | 3.5 | 4.97 | 30 | 9.3180864 | 356
316L_stainless_steel | 316L_stainless_steel | 25 | 25 | 25 | Aquivion™_E79-05S_50_μm_(Solvay_Solexis) | 40wt%_Pt/C | iridium_oxide_(iro2) | steam_water | steam_water | single | 1 | 1.44 | 0.17 | 4.25 | 6.12 | 30 | 11.57404416 | 356
316L_stainless_steel | 316L_stainless_steel | 25 | 25 | 25 | Aquivion™_E79-05S_50_μm_(Solvay_Solexis) | 40wt%_Pt/C | iridium_oxide_(iro2) | steam_water | steam_water | single | 1 | 1.46 | 0.21 | 5.25 | 7.665 | 30 | 13.7319168 | 356
316L_stainless_steel | 316L_stainless_steel | 25 | 25 | 25 | Aquivion™_E79-05S_50_μm_(Solvay_Solexis) | 40wt%_Pt/C | iridium_oxide_(iro2) | steam_water | steam_water | single | 1 | 1.48 | 0.24 | 6 | 8.88 | 30 | 15.88978944 | 356
316L_stainless_steel | 316L_stainless_steel | 25 | 25 | 25 | Aquivion™_E79-05S_50_μm_(Solvay_Solexis) | 40wt%_Pt/C | iridium_oxide_(iro2) | steam_water | steam_water | single | 1 | 1.5 | 0.28 | 7 | 10.5 | 30 | 19.617024 | 356
316L_stainless_steel | 316L_stainless_steel | 25 | 25 | 25 | Aquivion™_E79-05S_50_μm_(Solvay_Solexis) | 40wt%_Pt/C | iridium_oxide_(iro2) | steam_water | steam_water | single | 1 | 1.52 | 0.32 | 8 | 12.16 | 30 | 21.5787264 | 356
316L_stainless_steel | 316L_stainless_steel | 25 | 25 | 25 | Aquivion™_E79-05S_50_μm_(Solvay_Solexis) | 40wt%_Pt/C | iridium_oxide_(iro2) | steam_water | steam_water | single | 1 | 1.54 | 0.36 | 9 | 13.86 | 30 | 25.0117056 | 356
316L_stainless_steel | 316L_stainless_steel | 25 | 25 | 25 | Aquivion™_E79-05S_50_μm_(Solvay_Solexis) | 40wt%_Pt/C | iridium_oxide_(iro2) | steam_water | steam_water | single | 1 | 1.56 | 0.41 | 10.25 | 15.99 | 30 | 27.4638336 | 356
316L_stainless_steel | 316L_stainless_steel | 25 | 25 | 25 | Aquivion™_E79-05S_50_μm_(Solvay_Solexis) | 40wt%_Pt/C | iridium_oxide_(iro2) | steam_water | steam_water | single | 1 | 1.58 | 0.45 | 11.25 | 17.775 | 30 | 31.19106816 | 356
316L_stainless_steel | 316L_stainless_steel | 25 | 25 | 25 | Aquivion™_E79-05S_50_μm_(Solvay_Solexis) | 40wt%_Pt/C | iridium_oxide_(iro2) | steam_water | steam_water | single | 1 | 1.6 | 0.5 | 12.5 | 20 | 30 | 33.54511104 | 356
316L_stainless_steel | 316L_stainless_steel | 25 | 25 | 25 | Aquivion™_E79-05S_50_μm_(Solvay_Solexis) | 40wt%_Pt/C | iridium_oxide_(iro2) | steam_water | steam_water | single | 1 | 1.62 | 0.54 | 13.5 | 21.87 | 30 | 37.2723456 | 356
316L_stainless_steel | 316L_stainless_steel | 25 | 25 | 25 | Aquivion™_E79-05S_50_μm_(Solvay_Solexis) | 40wt%_Pt/C | iridium_oxide_(iro2) | steam_water | steam_water | single | 1 | 1.64 | 0.6 | 15 | 24.6 | 30 | 40.2148992 | 356
316L_stainless_steel | 316L_stainless_steel | 25 | 25 | 25 | Aquivion™_E79-05S_50_μm_(Solvay_Solexis) | 40wt%_Pt/C | iridium_oxide_(iro2) | steam_water | steam_water | single | 1 | 1.66 | 0.65 | 16.25 | 26.975 | 30 | 44.138304 | 356
316L_stainless_steel | 316L_stainless_steel | 25 | 25 | 25 | Aquivion™_E79-05S_50_μm_(Solvay_Solexis) | 40wt%_Pt/C | iridium_oxide_(iro2) | steam_water | steam_water | single | 1 | 1.68 | 0.7 | 17.5 | 29.4 | 30 | 47.0808576 | 356
316L_stainless_steel | 316L_stainless_steel | 25 | 25 | 25 | Aquivion™_E79-05S_50_μm_(Solvay_Solexis) | 40wt%_Pt/C | iridium_oxide_(iro2) | steam_water | steam_water | single | 1 | 1.7 | 0.75 | 18.75 | 31.875 | 30 | 51.0042624 | 356
316L_stainless_steel | 316L_stainless_steel | 25 | 25 | 25 | Aquivion™_E79-05S_50_μm_(Solvay_Solexis) | 40wt%_Pt/C | iridium_oxide_(iro2) | steam_water | steam_water | single | 1 | 1.72 | 0.8 | 20 | 34.4 | 30 | 54.9276672 | 356
316L_stainless_steel | 316L_stainless_steel | 25 | 25 | 25 | Aquivion™_E79-05S_50_μm_(Solvay_Solexis) | 40wt%_Pt/C | iridium_oxide_(iro2) | steam_water | steam_water | single | 1 | 1.74 | 0.85 | 21.25 | 36.975 | 30 | 58.3606464 | 356
316L_stainless_steel | 316L_stainless_steel | 25 | 25 | 25 | Aquivion™_E79-05S_50_μm_(Solvay_Solexis) | 40wt%_Pt/C | iridium_oxide_(iro2) | steam_water | steam_water | single | 1 | 1.76 | 0.91 | 22.75 | 40.04 | 30 | 61.7936256 | 356
316L_stainless_steel | 316L_stainless_steel | 25 | 25 | 25 | Aquivion™_E79-05S_50_μm_(Solvay_Solexis) | 40wt%_Pt/C | iridium_oxide_(iro2) | steam_water | steam_water | single | 1 | 1.78 | 0.96 | 24 | 42.72 | 30 | 64.7361792 | 356
316L_stainless_steel | 316L_stainless_steel | 25 | 25 | 25 | Aquivion™_E79-05S_50_μm_(Solvay_Solexis) | 40wt%_Pt/C | iridium_oxide_(iro2) | steam_water | steam_water | single | 1 | 1.8 | 1.02 | 25.5 | 45.9 | 30 | 68.659584 | 356
316L_stainless_steel | 316L_stainless_steel | 25 | 25 | 25 | Aquivion™_E79-05S_50_μm_(Solvay_Solexis) | 40wt%_Pt/C | iridium_oxide_(iro2) | steam_water | steam_water | single | 1 | 1.82 | 1.07 | 26.75 | 48.685 | 30 | 72.5829888 | 356
316L_stainless_steel | 316L_stainless_steel | 25 | 25 | 25 | Aquivion™_E79-05S_50_μm_(Solvay_Solexis) | 40wt%_Pt/C | iridium_oxide_(iro2) | steam_water | steam_water | single | 1 | 1.84 | 1.13 | 28.25 | 51.98 | 30 | 76.5063936 | 356
316L_stainless_steel | 316L_stainless_steel | 25 | 25 | 25 | Aquivion™_E79-05S_50_μm_(Solvay_Solexis) | 40wt%_Pt/C | iridium_oxide_(iro2) | steam_water | steam_water | single | 1 | 1.86 | 1.2 | 30 | 55.8 | 30 | 80.4297984 | 356
316L_stainless_steel | 316L_stainless_steel | 25 | 25 | 25 | Aquivion™_E79-05S_50_μm_(Solvay_Solexis) | 40wt%_Pt/C | iridium_oxide_(iro2) | steam_water | steam_water | single | 1 | 1.88 | 1.25 | 31.25 | 58.75 | 30 | 84.3532032 | 356
316L_stainless_steel | 316L_stainless_steel | 25 | 25 | 25 | Aquivion™_E79-05S_50_μm_(Solvay_Solexis) | 40wt%_Pt/C | iridium_oxide_(iro2) | steam_water | steam_water | single | 1 | 1.9 | 1.3 | 32.5 | 61.75 | 30 | 88.276608 | 356
316L_stainless_steel | 316L_stainless_steel | 25 | 25 | 25 | Aquivion™_E79-05S_50_μm_(Solvay_Solexis) | 40wt%_Pt/C | iridium_oxide_(iro2) | steam_water | steam_water | single | 1 | 1.4 | 0.1 | 2.5 | 3.5 | 30 | 4.945584 | 359
316L_stainless_steel | 316L_stainless_steel | 25 | 25 | 25 | Aquivion™_E79-05S_50_μm_(Solvay_Solexis) | 40wt%_Pt/C | iridium_oxide_(iro2) | steam_water | steam_water | single | 1 | 1.42 | 0.12 | 3 | 4.26 | 30 | 6.13252416 | 359
316L_stainless_steel | 316L_stainless_steel | 25 | 25 | 25 | Aquivion™_E79-05S_50_μm_(Solvay_Solexis) | 40wt%_Pt/C | iridium_oxide_(iro2) | steam_water | steam_water | single | 1 | 1.44 | 0.15 | 3.75 | 5.4 | 30 | 7.9129344 | 359
316L_stainless_steel | 316L_stainless_steel | 25 | 25 | 25 | Aquivion™_E79-05S_50_μm_(Solvay_Solexis) | 40wt%_Pt/C | iridium_oxide_(iro2) | steam_water | steam_water | single | 1 | 1.46 | 0.185 | 4.625 | 6.7525 | 30 | 10.3857264 | 359
316L_stainless_steel | 316L_stainless_steel | 25 | 25 | 25 | Aquivion™_E79-05S_50_μm_(Solvay_Solexis) | 40wt%_Pt/C | iridium_oxide_(iro2) | steam_water | steam_water | single | 1 | 1.48 | 0.21 | 5.25 | 7.77 | 30 | 12.36396 | 359
316L_stainless_steel | 316L_stainless_steel | 25 | 25 | 25 | Aquivion™_E79-05S_50_μm_(Solvay_Solexis) | 40wt%_Pt/C | iridium_oxide_(iro2) | steam_water | steam_water | single | 1 | 1.5 | 0.24 | 6 | 9 | 30 | 14.04545856 | 359
316L_stainless_steel | 316L_stainless_steel | 25 | 25 | 25 | Aquivion™_E79-05S_50_μm_(Solvay_Solexis) | 40wt%_Pt/C | iridium_oxide_(iro2) | steam_water | steam_water | single | 1 | 1.52 | 0.28 | 7 | 10.64 | 30 | 17.8041024 | 359
316L_stainless_steel | 316L_stainless_steel | 25 | 25 | 25 | Aquivion™_E79-05S_50_μm_(Solvay_Solexis) | 40wt%_Pt/C | iridium_oxide_(iro2) | steam_water | steam_water | single | 1 | 1.54 | 0.31 | 7.75 | 11.935 | 30 | 19.782336 | 359
316L_stainless_steel | 316L_stainless_steel | 25 | 25 | 25 | Aquivion™_E79-05S_50_μm_(Solvay_Solexis) | 40wt%_Pt/C | iridium_oxide_(iro2) | steam_water | steam_water | single | 1 | 1.56 | 0.35 | 8.75 | 13.65 | 30 | 21.85948128 | 359
316L_stainless_steel | 316L_stainless_steel | 25 | 25 | 25 | Aquivion™_E79-05S_50_μm_(Solvay_Solexis) | 40wt%_Pt/C | iridium_oxide_(iro2) | steam_water | steam_water | single | 1 | 1.58 | 0.4 | 10 | 15.8 | 30 | 24.72792 | 359
316L_stainless_steel | 316L_stainless_steel | 25 | 25 | 25 | Aquivion™_E79-05S_50_μm_(Solvay_Solexis) | 40wt%_Pt/C | iridium_oxide_(iro2) | steam_water | steam_water | single | 1 | 1.6 | 0.44 | 11 | 17.6 | 30 | 27.6952704 | 359
316L_stainless_steel | 316L_stainless_steel | 25 | 25 | 25 | Aquivion™_E79-05S_50_μm_(Solvay_Solexis) | 40wt%_Pt/C | iridium_oxide_(iro2) | steam_water | steam_water | single | 1 | 1.62 | 0.48 | 12 | 19.44 | 30 | 29.673504 | 359
316L_stainless_steel | 316L_stainless_steel | 25 | 25 | 25 | Aquivion™_E79-05S_50_μm_(Solvay_Solexis) | 40wt%_Pt/C | iridium_oxide_(iro2) | steam_water | steam_water | single | 1 | 1.64 | 0.53 | 13.25 | 21.73 | 30 | 33.6299712 | 359
316L_stainless_steel | 316L_stainless_steel | 25 | 25 | 25 | Aquivion™_E79-05S_50_μm_(Solvay_Solexis) | 40wt%_Pt/C | iridium_oxide_(iro2) | steam_water | steam_water | single | 1 | 1.66 | 0.57 | 14.25 | 23.655 | 30 | 36.5973216 | 359
316L_stainless_steel | 316L_stainless_steel | 25 | 25 | 25 | Aquivion™_E79-05S_50_μm_(Solvay_Solexis) | 40wt%_Pt/C | iridium_oxide_(iro2) | steam_water | steam_water | single | 1 | 1.68 | 0.62 | 15.5 | 26.04 | 30 | 39.564672 | 359
316L_stainless_steel | 316L_stainless_steel | 25 | 25 | 25 | Aquivion™_E79-05S_50_μm_(Solvay_Solexis) | 40wt%_Pt/C | iridium_oxide_(iro2) | steam_water | steam_water | single | 1 | 1.7 | 0.66 | 16.5 | 28.05 | 30 | 43.5211392 | 359
316L_stainless_steel | 316L_stainless_steel | 25 | 25 | 25 | Aquivion™_E79-05S_50_μm_(Solvay_Solexis) | 40wt%_Pt/C | iridium_oxide_(iro2) | steam_water | steam_water | single | 1 | 1.72 | 0.72 | 18 | 30.96 | 30 | 46.4884896 | 359
316L_stainless_steel | 316L_stainless_steel | 25 | 25 | 25 | Aquivion™_E79-05S_50_μm_(Solvay_Solexis) | 40wt%_Pt/C | iridium_oxide_(iro2) | steam_water | steam_water | single | 1 | 1.74 | 0.76 | 19 | 33.06 | 30 | 49.45584 | 359
316L_stainless_steel | 316L_stainless_steel | 25 | 25 | 25 | Aquivion™_E79-05S_50_μm_(Solvay_Solexis) | 40wt%_Pt/C | iridium_oxide_(iro2) | steam_water | steam_water | single | 1 | 1.76 | 0.82 | 20.5 | 36.08 | 30 | 53.4123072 | 359
316L_stainless_steel | 316L_stainless_steel | 25 | 25 | 25 | Aquivion™_E79-05S_50_μm_(Solvay_Solexis) | 40wt%_Pt/C | iridium_oxide_(iro2) | steam_water | steam_water | single | 1 | 1.78 | 0.86 | 21.5 | 38.27 | 30 | 56.3796576 | 359
316L_stainless_steel | 316L_stainless_steel | 25 | 25 | 25 | Aquivion™_E79-05S_50_μm_(Solvay_Solexis) | 40wt%_Pt/C | iridium_oxide_(iro2) | steam_water | steam_water | single | 1 | 1.8 | 0.92 | 23 | 41.4 | 30 | 60.3361248 | 359
316L_stainless_steel | 316L_stainless_steel | 25 | 25 | 25 | Aquivion™_E79-05S_50_μm_(Solvay_Solexis) | 40wt%_Pt/C | iridium_oxide_(iro2) | steam_water | steam_water | single | 1 | 1.82 | 0.97 | 24.25 | 44.135 | 30 | 63.3034752 | 359
316L_stainless_steel | 316L_stainless_steel | 25 | 25 | 25 | Aquivion™_E79-05S_50_μm_(Solvay_Solexis) | 40wt%_Pt/C | iridium_oxide_(iro2) | steam_water | steam_water | single | 1 | 1.84 | 1.03 | 25.75 | 47.38 | 30 | 67.2599424 | 359
316L_stainless_steel | 316L_stainless_steel | 25 | 25 | 25 | Aquivion™_E79-05S_50_μm_(Solvay_Solexis) | 40wt%_Pt/C | iridium_oxide_(iro2) | steam_water | steam_water | single | 1 | 1.86 | 1.1 | 27.5 | 51.15 | 30 | 71.2164096 | 359
316L_stainless_steel | 316L_stainless_steel | 25 | 25 | 25 | Aquivion™_E79-05S_50_μm_(Solvay_Solexis) | 40wt%_Pt/C | iridium_oxide_(iro2) | steam_water | steam_water | single | 1 | 1.88 | 1.14 | 28.5 | 53.58 | 30 | 75.1728768 | 359
316L_stainless_steel | 316L_stainless_steel | 25 | 25 | 25 | Aquivion™_E79-05S_50_μm_(Solvay_Solexis) | 40wt%_Pt/C | iridium_oxide_(iro2) | steam_water | steam_water | single | 1 | 1.9 | 1.1 | 27.5 | 52.25 | 30 | 78.1402272 | 359
316L_stainless_steel | 316L_stainless_steel | 25 | 25 | 25 | Aquivion™_E79-05S_50_μm_(Solvay_Solexis) | 40wt%_Pt/C | iridium_oxide_(iro2) | steam_water | steam_water | single | 1 | 1.4 | 0.085 | 2.125 | 2.975 | 30 | 3.967488 | 360
316L_stainless_steel | 316L_stainless_steel | 25 | 25 | 25 | Aquivion™_E79-05S_50_μm_(Solvay_Solexis) | 40wt%_Pt/C | iridium_oxide_(iro2) | steam_water | steam_water | single | 1 | 1.42 | 0.11 | 2.75 | 3.905 | 30 | 5.7528576 | 360
316L_stainless_steel | 316L_stainless_steel | 25 | 25 | 25 | Aquivion™_E79-05S_50_μm_(Solvay_Solexis) | 40wt%_Pt/C | iridium_oxide_(iro2) | steam_water | steam_water | single | 1 | 1.44 | 0.14 | 3.5 | 5.04 | 30 | 6.1496064 | 360
316L_stainless_steel | 316L_stainless_steel | 25 | 25 | 25 | Aquivion™_E79-05S_50_μm_(Solvay_Solexis) | 40wt%_Pt/C | iridium_oxide_(iro2) | steam_water | steam_water | single | 1 | 1.46 | 0.16 | 4 | 5.84 | 30 | 7.934976 | 360
316L_stainless_steel | 316L_stainless_steel | 25 | 25 | 25 | Aquivion™_E79-05S_50_μm_(Solvay_Solexis) | 40wt%_Pt/C | iridium_oxide_(iro2) | steam_water | steam_water | single | 1 | 1.48 | 0.2 | 5 | 7.4 | 30 | 9.91872 | 360
316L_stainless_steel | 316L_stainless_steel | 25 | 25 | 25 | Aquivion™_E79-05S_50_μm_(Solvay_Solexis) | 40wt%_Pt/C | iridium_oxide_(iro2) | steam_water | steam_water | single | 1 | 1.5 | 0.22 | 5.5 | 8.25 | 30 | 11.902464 | 360
316L_stainless_steel | 316L_stainless_steel | 25 | 25 | 25 | Aquivion™_E79-05S_50_μm_(Solvay_Solexis) | 40wt%_Pt/C | iridium_oxide_(iro2) | steam_water | steam_water | single | 1 | 1.52 | 0.255 | 6.375 | 9.69 | 30 | 13.886208 | 360
316L_stainless_steel | 316L_stainless_steel | 25 | 25 | 25 | Aquivion™_E79-05S_50_μm_(Solvay_Solexis) | 40wt%_Pt/C | iridium_oxide_(iro2) | steam_water | steam_water | single | 1 | 1.54 | 0.29 | 7.25 | 11.165 | 30 | 15.869952 | 360
316L_stainless_steel | 316L_stainless_steel | 25 | 25 | 25 | Aquivion™_E79-05S_50_μm_(Solvay_Solexis) | 40wt%_Pt/C | iridium_oxide_(iro2) | steam_water | steam_water | single | 1 | 1.56 | 0.33 | 8.25 | 12.87 | 30 | 17.9528832 | 360
316L_stainless_steel | 316L_stainless_steel | 25 | 25 | 25 | Aquivion™_E79-05S_50_μm_(Solvay_Solexis) | 40wt%_Pt/C | iridium_oxide_(iro2) | steam_water | steam_water | single | 1 | 1.58 | 0.37 | 9.25 | 14.615 | 30 | 20.829312 | 360
316L_stainless_steel | 316L_stainless_steel | 25 | 25 | 25 | Aquivion™_E79-05S_50_μm_(Solvay_Solexis) | 40wt%_Pt/C | iridium_oxide_(iro2) | steam_water | steam_water | single | 1 | 1.6 | 0.41 | 10.25 | 16.4 | 30 | 23.6065536 | 360
316L_stainless_steel | 316L_stainless_steel | 25 | 25 | 25 | Aquivion™_E79-05S_50_μm_(Solvay_Solexis) | 40wt%_Pt/C | iridium_oxide_(iro2) | steam_water | steam_water | single | 1 | 1.62 | 0.45 | 11.25 | 18.225 | 30 | 25.788672 | 360
316L_stainless_steel | 316L_stainless_steel | 25 | 25 | 25 | Aquivion™_E79-05S_50_μm_(Solvay_Solexis) | 40wt%_Pt/C | iridium_oxide_(iro2) | steam_water | steam_water | single | 1 | 1.64 | 0.5 | 12.5 | 20.5 | 30 | 27.9707904 | 360
316L_stainless_steel | 316L_stainless_steel | 25 | 25 | 25 | Aquivion™_E79-05S_50_μm_(Solvay_Solexis) | 40wt%_Pt/C | iridium_oxide_(iro2) | steam_water | steam_water | single | 1 | 1.66 | 0.54 | 13.5 | 22.41 | 30 | 31.739904 | 360
316L_stainless_steel | 316L_stainless_steel | 25 | 25 | 25 | Aquivion™_E79-05S_50_μm_(Solvay_Solexis) | 40wt%_Pt/C | iridium_oxide_(iro2) | steam_water | steam_water | single | 1 | 1.68 | 0.58 | 14.5 | 24.36 | 30 | 24.0033024 | 360
316L_stainless_steel | 316L_stainless_steel | 25 | 25 | 25 | Aquivion™_E79-05S_50_μm_(Solvay_Solexis) | 40wt%_Pt/C | iridium_oxide_(iro2) | steam_water | steam_water | single | 1 | 1.7 | 0.64 | 16 | 27.2 | 30 | 37.691136 | 360
316L_stainless_steel | 316L_stainless_steel | 25 | 25 | 25 | Aquivion™_E79-05S_50_μm_(Solvay_Solexis) | 40wt%_Pt/C | iridium_oxide_(iro2) | steam_water | steam_water | single | 1 | 1.72 | 0.675 | 16.875 | 29.025 | 30 | 40.4683776 | 360
316L_stainless_steel | 316L_stainless_steel | 25 | 25 | 25 | Aquivion™_E79-05S_50_μm_(Solvay_Solexis) | 40wt%_Pt/C | iridium_oxide_(iro2) | steam_water | steam_water | single | 1 | 1.74 | 0.73 | 18.25 | 31.755 | 30 | 41.635008 | 360
316L_stainless_steel | 316L_stainless_steel | 25 | 25 | 25 | Aquivion™_E79-05S_50_μm_(Solvay_Solexis) | 40wt%_Pt/C | iridium_oxide_(iro2) | steam_water | steam_water | single | 1 | 1.76 | 0.775 | 19.375 | 34.1 | 30 | 46.617984 | 360
316L_stainless_steel | 316L_stainless_steel | 25 | 25 | 25 | Aquivion™_E79-05S_50_μm_(Solvay_Solexis) | 40wt%_Pt/C | iridium_oxide_(iro2) | steam_water | steam_water | single | 1 | 1.78 | 0.82 | 20.5 | 36.49 | 30 | 49.5936 | 360
316L_stainless_steel | 316L_stainless_steel | 25 | 25 | 25 | Aquivion™_E79-05S_50_μm_(Solvay_Solexis) | 40wt%_Pt/C | iridium_oxide_(iro2) | steam_water | steam_water | single | 1 | 1.8 | 0.87 | 21.75 | 39.15 | 30 | 53.561088 | 360
316L_stainless_steel | 316L_stainless_steel | 25 | 25 | 25 | Aquivion™_E79-05S_50_μm_(Solvay_Solexis) | 40wt%_Pt/C | iridium_oxide_(iro2) | steam_water | steam_water | single | 1 | 1.82 | 0.92 | 23 | 41.86 | 30 | 56.536704 | 360
316L_stainless_steel | 316L_stainless_steel | 25 | 25 | 25 | Aquivion™_E79-05S_50_μm_(Solvay_Solexis) | 40wt%_Pt/C | iridium_oxide_(iro2) | steam_water | steam_water | single | 1 | 1.84 | 0.97 | 24.25 | 44.62 | 30 | 59.51232 | 360
316L_stainless_steel | 316L_stainless_steel | 25 | 25 | 25 | Aquivion™_E79-05S_50_μm_(Solvay_Solexis) | 40wt%_Pt/C | iridium_oxide_(iro2) | steam_water | steam_water | single | 1 | 1.86 | 1.03 | 25.75 | 47.895 | 30 | 63.479808 | 360
316L_stainless_steel | 316L_stainless_steel | 25 | 25 | 25 | Aquivion™_E79-05S_50_μm_(Solvay_Solexis) | 40wt%_Pt/C | iridium_oxide_(iro2) | steam_water | steam_water | single | 1 | 1.88 | 1.08 | 27 | 50.76 | 30 | 67.2489216 | 360
316L_stainless_steel | 316L_stainless_steel | 25 | 25 | 25 | Aquivion™_E79-05S_50_μm_(Solvay_Solexis) | 40wt%_Pt/C | iridium_oxide_(iro2) | steam_water | steam_water | single | 1 | 1.9 | 1.14 | 28.5 | 54.15 | 30 | 70.422912 | 360
316L_stainless_steel | 316L_stainless_steel | 25 | 25 | 25 | Aquivion™_E79-05S_50_μm_(Solvay_Solexis) | 40wt%_Pt/C | iridium_oxide_(iro2) | steam_water | steam_water | single | 1 | 1.4 | 0.08 | 2 | 2.8 | 30 | 2.9921472 | 362
316L_stainless_steel | 316L_stainless_steel | 25 | 25 | 25 | Aquivion™_E79-05S_50_μm_(Solvay_Solexis) | 40wt%_Pt/C | iridium_oxide_(iro2) | steam_water | steam_water | single | 1 | 1.42 | 0.1 | 2.5 | 3.55 | 30 | 4.986912 | 362
316L_stainless_steel | 316L_stainless_steel | 25 | 25 | 25 | Aquivion™_E79-05S_50_μm_(Solvay_Solexis) | 40wt%_Pt/C | iridium_oxide_(iro2) | steam_water | steam_water | single | 1 | 1.44 | 0.13 | 3.25 | 4.68 | 30 | 5.9842944 | 362
316L_stainless_steel | 316L_stainless_steel | 25 | 25 | 25 | Aquivion™_E79-05S_50_μm_(Solvay_Solexis) | 40wt%_Pt/C | iridium_oxide_(iro2) | steam_water | steam_water | single | 1 | 1.46 | 0.155 | 3.875 | 5.6575 | 30 | 7.77958272 | 362
316L_stainless_steel | 316L_stainless_steel | 25 | 25 | 25 | Aquivion™_E79-05S_50_μm_(Solvay_Solexis) | 40wt%_Pt/C | iridium_oxide_(iro2) | steam_water | steam_water | single | 1 | 1.48 | 0.18 | 4.5 | 6.66 | 30 | 9.4751328 | 362
316L_stainless_steel | 316L_stainless_steel | 25 | 25 | 25 | Aquivion™_E79-05S_50_μm_(Solvay_Solexis) | 40wt%_Pt/C | iridium_oxide_(iro2) | steam_water | steam_water | single | 1 | 1.5 | 0.21 | 5.25 | 7.875 | 30 | 10.07356224 | 362
316L_stainless_steel | 316L_stainless_steel | 25 | 25 | 25 | Aquivion™_E79-05S_50_μm_(Solvay_Solexis) | 40wt%_Pt/C | iridium_oxide_(iro2) | steam_water | steam_water | single | 1 | 1.52 | 0.25 | 6.25 | 9.5 | 30 | 11.9685888 | 362
316L_stainless_steel | 316L_stainless_steel | 25 | 25 | 25 | Aquivion™_E79-05S_50_μm_(Solvay_Solexis) | 40wt%_Pt/C | iridium_oxide_(iro2) | steam_water | steam_water | single | 1 | 1.54 | 0.28 | 7 | 10.78 | 30 | 13.9633536 | 362
316L_stainless_steel | 316L_stainless_steel | 25 | 25 | 25 | Aquivion™_E79-05S_50_μm_(Solvay_Solexis) | 40wt%_Pt/C | iridium_oxide_(iro2) | steam_water | steam_water | single | 1 | 1.56 | 0.31 | 7.75 | 12.09 | 30 | 16.4568096 | 362
316L_stainless_steel | 316L_stainless_steel | 25 | 25 | 25 | Aquivion™_E79-05S_50_μm_(Solvay_Solexis) | 40wt%_Pt/C | iridium_oxide_(iro2) | steam_water | steam_water | single | 1 | 1.58 | 0.35 | 8.75 | 13.825 | 30 | 19.14974208 | 362
316L_stainless_steel | 316L_stainless_steel | 25 | 25 | 25 | Aquivion™_E79-05S_50_μm_(Solvay_Solexis) | 40wt%_Pt/C | iridium_oxide_(iro2) | steam_water | steam_water | single | 1 | 1.6 | 0.4 | 10 | 16 | 30 | 21.74293632 | 362
316L_stainless_steel | 316L_stainless_steel | 25 | 25 | 25 | Aquivion™_E79-05S_50_μm_(Solvay_Solexis) | 40wt%_Pt/C | iridium_oxide_(iro2) | steam_water | steam_water | single | 1 | 1.62 | 0.43 | 10.75 | 17.415 | 30 | 23.9371776 | 362
316L_stainless_steel | 316L_stainless_steel | 25 | 25 | 25 | Aquivion™_E79-05S_50_μm_(Solvay_Solexis) | 40wt%_Pt/C | iridium_oxide_(iro2) | steam_water | steam_water | single | 1 | 1.64 | 0.47 | 11.75 | 19.27 | 30 | 25.9319424 | 362
316L_stainless_steel | 316L_stainless_steel | 25 | 25 | 25 | Aquivion™_E79-05S_50_μm_(Solvay_Solexis) | 40wt%_Pt/C | iridium_oxide_(iro2) | steam_water | steam_water | single | 1 | 1.66 | 0.52 | 13 | 21.58 | 30 | 28.9240896 | 362
316L_stainless_steel | 316L_stainless_steel | 25 | 25 | 25 | Aquivion™_E79-05S_50_μm_(Solvay_Solexis) | 40wt%_Pt/C | iridium_oxide_(iro2) | steam_water | steam_water | single | 1 | 1.68 | 0.56 | 14 | 23.52 | 30 | 31.9162368 | 362
316L_stainless_steel | 316L_stainless_steel | 25 | 25 | 25 | Aquivion™_E79-05S_50_μm_(Solvay_Solexis) | 40wt%_Pt/C | iridium_oxide_(iro2) | steam_water | steam_water | single | 1 | 1.7 | 0.61 | 15.25 | 25.925 | 30 | 34.908384 | 362
316L_stainless_steel | 316L_stainless_steel | 25 | 25 | 25 | Aquivion™_E79-05S_50_μm_(Solvay_Solexis) | 40wt%_Pt/C | iridium_oxide_(iro2) | steam_water | steam_water | single | 1 | 1.72 | 0.65 | 16.25 | 27.95 | 30 | 37.9005312 | 362
316L_stainless_steel | 316L_stainless_steel | 25 | 25 | 25 | Aquivion™_E79-05S_50_μm_(Solvay_Solexis) | 40wt%_Pt/C | iridium_oxide_(iro2) | steam_water | steam_water | single | 1 | 1.74 | 0.7 | 17.5 | 30.45 | 30 | 40.09477248 | 362
316L_stainless_steel | 316L_stainless_steel | 25 | 25 | 25 | Aquivion™_E79-05S_50_μm_(Solvay_Solexis) | 40wt%_Pt/C | iridium_oxide_(iro2) | steam_water | steam_water | single | 1 | 1.76 | 0.75 | 18.75 | 33 | 30 | 43.8848256 | 362
316L_stainless_steel | 316L_stainless_steel | 25 | 25 | 25 | Aquivion™_E79-05S_50_μm_(Solvay_Solexis) | 40wt%_Pt/C | iridium_oxide_(iro2) | steam_water | steam_water | single | 1 | 1.78 | 0.8 | 20 | 35.6 | 30 | 46.8769728 | 362
316L_stainless_steel | 316L_stainless_steel | 25 | 25 | 25 | Aquivion™_E79-05S_50_μm_(Solvay_Solexis) | 40wt%_Pt/C | iridium_oxide_(iro2) | steam_water | steam_water | single | 1 | 1.8 | 0.85 | 21.25 | 38.25 | 30 | 49.86912 | 362
316L_stainless_steel | 316L_stainless_steel | 25 | 25 | 25 | Aquivion™_E79-05S_50_μm_(Solvay_Solexis) | 40wt%_Pt/C | iridium_oxide_(iro2) | steam_water | steam_water | single | 1 | 1.82 | 0.9 | 22.5 | 40.95 | 30 | 53.8586496 | 362
316L_stainless_steel | 316L_stainless_steel | 25 | 25 | 25 | Aquivion™_E79-05S_50_μm_(Solvay_Solexis) | 40wt%_Pt/C | iridium_oxide_(iro2) | steam_water | steam_water | single | 1 | 1.84 | 0.95 | 23.75 | 43.7 | 30 | 56.8507968 | 362
316L_stainless_steel | 316L_stainless_steel | 25 | 25 | 25 | Aquivion™_E79-05S_50_μm_(Solvay_Solexis) | 40wt%_Pt/C | iridium_oxide_(iro2) | steam_water | steam_water | single | 1 | 1.86 | 1 | 25 | 46.5 | 30 | 59.842944 | 362
316L_stainless_steel | 316L_stainless_steel | 25 | 25 | 25 | Aquivion™_E79-05S_50_μm_(Solvay_Solexis) | 40wt%_Pt/C | iridium_oxide_(iro2) | steam_water | steam_water | single | 1 | 1.88 | 1.05 | 26.25 | 49.35 | 30 | 63.8324736 | 362
316L_stainless_steel | 316L_stainless_steel | 25 | 25 | 25 | Aquivion™_E79-05S_50_μm_(Solvay_Solexis) | 40wt%_Pt/C | iridium_oxide_(iro2) | steam_water | steam_water | single | 1 | 1.9 | 1.1 | 27.5 | 52.25 | 30 | 66.8246208 | 362
carbon_plate | carbon_plate | 25 | 25 | 25 | Nafion_115 | platinum_(Pt) | iridium_oxide_(iro2) | DI_Water | DI_Water | single | 1 | 1.8 | 0.2 | 5 | 9 | 5 | 24.5 | 343.15
carbon_plate | carbon_plate | 25 | 25 | 25 | Nafion_115 | platinum_(Pt) | iridium_oxide_(iro2) | DI_Water | DI_Water | single | 1 | 1.8 | 0.2 | 5 | 9 | 10 | 24.8 | 343.15
carbon_plate | carbon_plate | 25 | 25 | 25 | Nafion_115 | platinum_(Pt) | iridium_oxide_(iro2) | DI_Water | DI_Water | single | 1 | 1.8 | 0.2 | 5 | 9 | 30 | 25 | 343.15
carbon_plate | carbon_plate | 25 | 25 | 25 | Nafion_115 | platinum_(Pt) | iridium_oxide_(iro2) | DI_Water | DI_Water | single | 1 | 1.8 | 0.2 | 5 | 9 | 15 | 30 | 343.15
carbon_plate | carbon_plate | 25 | 25 | 25 | Nafion_115 | platinum_(Pt) | iridium_oxide_(iro2) | DI_Water | DI_Water | single | 1 | 1.8 | 0.2 | 5 | 9 | 25 | 31 | 343.15
carbon_plate | carbon_plate | 25 | 25 | 25 | Nafion_115 | platinum_(Pt) | iridium_oxide_(iro2) | DI_Water | DI_Water | single | 1 | 1.8 | 0.2 | 5 | 9 | 20 | 24.9 | 343.15
carbon_plate | carbon_plate | 25 | 25 | 25 | Nafion_115 | platinum_(Pt) | iridium_oxide_(iro2) | DI_Water | DI_Water | single | 1 | 1.7 | 0.1 | 2.5 | 4.25 | 5 | 12.25 | 343.15
carbon_plate | carbon_plate | 25 | 25 | 25 | Nafion_115 | platinum_(Pt) | iridium_oxide_(iro2) | DI_Water | DI_Water | single | 1 | 1.7 | 0.1 | 2.5 | 4.25 | 10 | 12.4 | 343.15
carbon_plate | carbon_plate | 25 | 25 | 25 | Nafion_115 | platinum_(Pt) | iridium_oxide_(iro2) | DI_Water | DI_Water | single | 1 | 1.7 | 0.1 | 2.5 | 4.25 | 30 | 12.5 | 343.15
carbon_plate | carbon_plate | 25 | 25 | 25 | Nafion_115 | platinum_(Pt) | iridium_oxide_(iro2) | DI_Water | DI_Water | single | 1 | 1.7 | 0.1 | 2.5 | 4.25 | 15 | 15 | 343.15
carbon_plate | carbon_plate | 25 | 25 | 25 | Nafion_115 | platinum_(Pt) | iridium_oxide_(iro2) | DI_Water | DI_Water | single | 1 | 1.7 | 0.1 | 2.5 | 4.25 | 25 | 15.5 | 343.15
carbon_plate | carbon_plate | 25 | 25 | 25 | Nafion_115 | platinum_(Pt) | iridium_oxide_(iro2) | DI_Water | DI_Water | single | 1 | 1.7 | 0.1 | 2.5 | 4.25 | 20 | 12.45 | 343.15
carbon_plate | carbon_plate | 25 | 25 | 25 | Nafion_115 | platinum_(Pt) | iridium_oxide_(iro2) | DI_Water | DI_Water | single | 1 | 2.05 | 0.4 | 10 | 20.5 | 5 | 60 | 343.15
carbon_plate | carbon_plate | 25 | 25 | 25 | Nafion_115 | platinum_(Pt) | iridium_oxide_(iro2) | DI_Water | DI_Water | single | 1 | 2.05 | 0.4 | 10 | 20.5 | 10 | 65 | 343.15
carbon_plate | carbon_plate | 25 | 25 | 25 | Nafion_115 | platinum_(Pt) | iridium_oxide_(iro2) | DI_Water | DI_Water | single | 1 | 2.05 | 0.4 | 10 | 20.5 | 15 | 66 | 343.15
carbon_plate | carbon_plate | 25 | 25 | 25 | Nafion_115 | platinum_(Pt) | iridium_oxide_(iro2) | DI_Water | DI_Water | single | 1 | 2.05 | 0.4 | 10 | 20.5 | 20 | 68 | 343.15
carbon_plate | carbon_plate | 25 | 25 | 25 | Nafion_115 | platinum_(Pt) | iridium_oxide_(iro2) | DI_Water | DI_Water | single | 1 | 2.05 | 0.4 | 10 | 20.5 | 25 | 63 | 343.15
carbon_plate | carbon_plate | 25 | 25 | 25 | Nafion_115 | platinum_(Pt) | iridium_oxide_(iro2) | DI_Water | DI_Water | single | 1 | 2.05 | 0.4 | 10 | 20.5 | 30 | 70 | 343.15
carbon_plate | carbon_plate | 25 | 25 | 25 | Nafion_115 | platinum_(Pt) | iridium_oxide_(iro2) | DI_Water | DI_Water | single | 1 | 1.9 | 0.3 | 7.5 | 14.25 | 5 | 42.25 | 343.15
carbon_plate | carbon_plate | 25 | 25 | 25 | Nafion_115 | platinum_(Pt) | iridium_oxide_(iro2) | DI_Water | DI_Water | single | 1 | 1.9 | 0.3 | 7.5 | 14.25 | 10 | 44.9 | 343.15
carbon_plate | carbon_plate | 25 | 25 | 25 | Nafion_115 | platinum_(Pt) | iridium_oxide_(iro2) | DI_Water | DI_Water | single | 1 | 1.9 | 0.3 | 7.5 | 14.25 | 15 | 45.5 | 343.15
carbon_plate | carbon_plate | 25 | 25 | 25 | Nafion_115 | platinum_(Pt) | iridium_oxide_(iro2) | DI_Water | DI_Water | single | 1 | 1.9 | 0.3 | 7.5 | 14.25 | 20 | 49 | 343.15
carbon_plate | carbon_plate | 25 | 25 | 25 | Nafion_115 | platinum_(Pt) | iridium_oxide_(iro2) | DI_Water | DI_Water | single | 1 | 1.9 | 0.3 | 7.5 | 14.25 | 25 | 47 | 343.15
carbon_plate | carbon_plate | 25 | 25 | 25 | Nafion_115 | platinum_(Pt) | iridium_oxide_(iro2) | DI_Water | DI_Water | single | 1 | 1.9 | 0.3 | 7.5 | 14.25 | 30 | 47.45 | 343.15
carbon_plate | carbon_plate | 25 | 25 | 25 | Nafion_115 | platinum_(Pt) | iridium_oxide_(iro2) | DI_Water | DI_Water | single | 1 | 2.25 | 0.6 | 15 | 33.75 | 5 | 101 | 343.15
carbon_plate | carbon_plate | 25 | 25 | 25 | Nafion_115 | platinum_(Pt) | iridium_oxide_(iro2) | DI_Water | DI_Water | single | 1 | 2.25 | 0.6 | 15 | 33.75 | 10 | 100 | 343.15
carbon_plate | carbon_plate | 25 | 25 | 25 | Nafion_115 | platinum_(Pt) | iridium_oxide_(iro2) | DI_Water | DI_Water | single | 1 | 2.25 | 0.6 | 15 | 33.75 | 15 | 99 | 343.15
carbon_plate | carbon_plate | 25 | 25 | 25 | Nafion_115 | platinum_(Pt) | iridium_oxide_(iro2) | DI_Water | DI_Water | single | 1 | 2.25 | 0.6 | 15 | 33.75 | 20 | 108 | 343.15
carbon_plate | carbon_plate | 25 | 25 | 25 | Nafion_115 | platinum_(Pt) | iridium_oxide_(iro2) | DI_Water | DI_Water | single | 1 | 2.25 | 0.6 | 15 | 33.75 | 25 | 103 | 343.15
carbon_plate | carbon_plate | 25 | 25 | 25 | Nafion_115 | platinum_(Pt) | iridium_oxide_(iro2) | DI_Water | DI_Water | single | 1 | 2.25 | 0.6 | 15 | 33.75 | 30 | 105 | 343.15
carbon_plate | carbon_plate | 25 | 25 | 25 | Nafion_115 | platinum_(Pt) | iridium_oxide_(iro2) | DI_Water | DI_Water | single | 1 | 2.15 | 0.5 | 12.5 | 26.875 | 5 | 80.5 | 343.15
carbon_plate | carbon_plate | 25 | 25 | 25 | Nafion_115 | platinum_(Pt) | iridium_oxide_(iro2) | DI_Water | DI_Water | single | 1 | 2.15 | 0.5 | 12.5 | 26.875 | 10 | 82.5 | 343.15
carbon_plate | carbon_plate | 25 | 25 | 25 | Nafion_115 | platinum_(Pt) | iridium_oxide_(iro2) | DI_Water | DI_Water | single | 1 | 2.15 | 0.5 | 12.5 | 26.875 | 15 | 82.5 | 343.15
carbon_plate | carbon_plate | 25 | 25 | 25 | Nafion_115 | platinum_(Pt) | iridium_oxide_(iro2) | DI_Water | DI_Water | single | 1 | 2.15 | 0.5 | 12.5 | 26.875 | 20 | 88 | 343.15
carbon_plate | carbon_plate | 25 | 25 | 25 | Nafion_115 | platinum_(Pt) | iridium_oxide_(iro2) | DI_Water | DI_Water | single | 1 | 2.15 | 0.5 | 12.5 | 26.875 | 25 | 83 | 343.15
carbon_plate | carbon_plate | 25 | 25 | 25 | Nafion_115 | platinum_(Pt) | iridium_oxide_(iro2) | DI_Water | DI_Water | single | 1 | 2.15 | 0.5 | 12.5 | 26.875 | 30 | 87.5 | 343.15
carbon_plate | carbon_plate | 25 | 25 | 25 | Nafion_115 | platinum_(Pt) | iridium_oxide_(iro2) | DI_Water | DI_Water | single | 1 | 2.4 | 0.8 | 20 | 48 | 5 | 135 | 343.15
carbon_plate | carbon_plate | 25 | 25 | 25 | Nafion_115 | platinum_(Pt) | iridium_oxide_(iro2) | DI_Water | DI_Water | single | 1 | 2.4 | 0.8 | 20 | 48 | 10 | 130 | 343.15
carbon_plate | carbon_plate | 25 | 25 | 25 | Nafion_115 | platinum_(Pt) | iridium_oxide_(iro2) | DI_Water | DI_Water | single | 1 | 2.4 | 0.8 | 20 | 48 | 15 | 132 | 343.15
carbon_plate | carbon_plate | 25 | 25 | 25 | Nafion_115 | platinum_(Pt) | iridium_oxide_(iro2) | DI_Water | DI_Water | single | 1 | 2.4 | 0.8 | 20 | 48 | 20 | 133 | 343.15
carbon_plate | carbon_plate | 25 | 25 | 25 | Nafion_115 | platinum_(Pt) | iridium_oxide_(iro2) | DI_Water | DI_Water | single | 1 | 2.4 | 0.8 | 20 | 48 | 25 | 134 | 343.15
carbon_plate | carbon_plate | 25 | 25 | 25 | Nafion_115 | platinum_(Pt) | iridium_oxide_(iro2) | DI_Water | DI_Water | single | 1 | 2.4 | 0.8 | 20 | 48 | 30 | 140 | 343.15
carbon_plate | carbon_plate | 25 | 25 | 25 | Nafion_115 | platinum_(Pt) | iridium_oxide_(iro2) | DI_Water | DI_Water | single | 1 | 2.3 | 0.7 | 17.5 | 40.25 | 5 | 118 | 343.15
carbon_plate | carbon_plate | 25 | 25 | 25 | Nafion_115 | platinum_(Pt) | iridium_oxide_(iro2) | DI_Water | DI_Water | single | 1 | 2.3 | 0.7 | 17.5 | 40.25 | 10 | 115 | 343.15
carbon_plate | carbon_plate | 25 | 25 | 25 | Nafion_115 | platinum_(Pt) | iridium_oxide_(iro2) | DI_Water | DI_Water | single | 1 | 2.3 | 0.7 | 17.5 | 40.25 | 15 | 115.5 | 343.15
carbon_plate | carbon_plate | 25 | 25 | 25 | Nafion_115 | platinum_(Pt) | iridium_oxide_(iro2) | DI_Water | DI_Water | single | 1 | 2.3 | 0.7 | 17.5 | 40.25 | 20 | 120.5 | 343.15
carbon_plate | carbon_plate | 25 | 25 | 25 | Nafion_115 | platinum_(Pt) | iridium_oxide_(iro2) | DI_Water | DI_Water | single | 1 | 2.3 | 0.7 | 17.5 | 40.25 | 25 | 118.5 | 343.15
carbon_plate | carbon_plate | 25 | 25 | 25 | Nafion_115 | platinum_(Pt) | iridium_oxide_(iro2) | DI_Water | DI_Water | single | 1 | 2.3 | 0.7 | 17.5 | 40.25 | 30 | 122.5 | 343.15
carbon_plate | carbon_plate | 25 | 25 | 25 | Nafion_115 | platinum_(Pt) | iridium_oxide_(iro2) | DI_Water | DI_Water | single | 1 | 2.6 | 1 | 25 | 65 | 5 | 175 | 343.15
carbon_plate | carbon_plate | 25 | 25 | 25 | Nafion_115 | platinum_(Pt) | iridium_oxide_(iro2) | DI_Water | DI_Water | single | 1 | 2.6 | 1 | 25 | 65 | 10 | 176 | 343.15
carbon_plate | carbon_plate | 25 | 25 | 25 | Nafion_115 | platinum_(Pt) | iridium_oxide_(iro2) | DI_Water | DI_Water | single | 1 | 2.6 | 1 | 25 | 65 | 15 | 180 | 343.15
carbon_plate | carbon_plate | 25 | 25 | 25 | Nafion_115 | platinum_(Pt) | iridium_oxide_(iro2) | DI_Water | DI_Water | single | 1 | 2.6 | 1 | 25 | 65 | 20 | 175.5 | 343.15
carbon_plate | carbon_plate | 25 | 25 | 25 | Nafion_115 | platinum_(Pt) | iridium_oxide_(iro2) | DI_Water | DI_Water | single | 1 | 2.6 | 1 | 25 | 65 | 25 | 176.1 | 343.15
carbon_plate | carbon_plate | 25 | 25 | 25 | Nafion_115 | platinum_(Pt) | iridium_oxide_(iro2) | DI_Water | DI_Water | single | 1 | 2.6 | 1 | 25 | 65 | 30 | 175.05 | 343.15
carbon_plate | carbon_plate | 25 | 25 | 25 | Nafion_115 | platinum_(Pt) | iridium_oxide_(iro2) | DI_Water | DI_Water | single | 1 | 2.5 | 0.9 | 22.5 | 56.25 | 5 | 155 | 343.15
carbon_plate | carbon_plate | 25 | 25 | 25 | Nafion_115 | platinum_(Pt) | iridium_oxide_(iro2) | DI_Water | DI_Water | single | 1 | 2.5 | 0.9 | 22.5 | 56.25 | 10 | 153 | 343.15
carbon_plate | carbon_plate | 25 | 25 | 25 | Nafion_115 | platinum_(Pt) | iridium_oxide_(iro2) | DI_Water | DI_Water | single | 1 | 2.5 | 0.9 | 22.5 | 56.25 | 15 | 156 | 343.15
carbon_plate | carbon_plate | 25 | 25 | 25 | Nafion_115 | platinum_(Pt) | iridium_oxide_(iro2) | DI_Water | DI_Water | single | 1 | 2.5 | 0.9 | 22.5 | 56.25 | 20 | 154.25 | 343.15
carbon_plate | carbon_plate | 25 | 25 | 25 | Nafion_115 | platinum_(Pt) | iridium_oxide_(iro2) | DI_Water | DI_Water | single | 1 | 2.5 | 0.9 | 22.5 | 56.25 | 25 | 155.05 | 343.15
carbon_plate | carbon_plate | 25 | 25 | 25 | Nafion_115 | platinum_(Pt) | iridium_oxide_(iro2) | DI_Water | DI_Water | single | 1 | 2.5 | 0.9 | 22.5 | 56.25 | 30 | 157.525 | 343.15
carbon_plate | carbon_plate | 25 | 25 | 25 | Nafion_115 | platinum_(Pt) | iridium_oxide_(iro2) | DI_Water | DI_Water | single | 1 | 2.8 | 1.2 | 30 | 84 | 5 | 202 | 343.15
carbon_plate | carbon_plate | 25 | 25 | 25 | Nafion_115 | platinum_(Pt) | iridium_oxide_(iro2) | DI_Water | DI_Water | single | 1 | 2.8 | 1.2 | 30 | 84 | 10 | 215 | 343.15
carbon_plate | carbon_plate | 25 | 25 | 25 | Nafion_115 | platinum_(Pt) | iridium_oxide_(iro2) | DI_Water | DI_Water | single | 1 | 2.8 | 1.2 | 30 | 84 | 15 | 210 | 343.15
carbon_plate | carbon_plate | 25 | 25 | 25 | Nafion_115 | platinum_(Pt) | iridium_oxide_(iro2) | DI_Water | DI_Water | single | 1 | 2.8 | 1.2 | 30 | 84 | 20 | 220 | 343.15
carbon_plate | carbon_plate | 25 | 25 | 25 | Nafion_115 | platinum_(Pt) | iridium_oxide_(iro2) | DI_Water | DI_Water | single | 1 | 2.8 | 1.2 | 30 | 84 | 25 | 208 | 343.15
carbon_plate | carbon_plate | 25 | 25 | 25 | Nafion_115 | platinum_(Pt) | iridium_oxide_(iro2) | DI_Water | DI_Water | single | 1 | 2.8 | 1.2 | 30 | 84 | 30 | 219 | 343.15
carbon_plate | carbon_plate | 25 | 25 | 25 | Nafion_115 | platinum_(Pt) | iridium_oxide_(iro2) | DI_Water | DI_Water | single | 1 | 2.7 | 1.1 | 27.5 | 74.25 | 5 | 188.5 | 343.15
carbon_plate | carbon_plate | 25 | 25 | 25 | Nafion_115 | platinum_(Pt) | iridium_oxide_(iro2) | DI_Water | DI_Water | single | 1 | 2.7 | 1.1 | 27.5 | 74.25 | 10 | 195.5 | 343.15
carbon_plate | carbon_plate | 25 | 25 | 25 | Nafion_115 | platinum_(Pt) | iridium_oxide_(iro2) | DI_Water | DI_Water | single | 1 | 2.7 | 1.1 | 27.5 | 74.25 | 15 | 195 | 343.15
carbon_plate | carbon_plate | 25 | 25 | 25 | Nafion_115 | platinum_(Pt) | iridium_oxide_(iro2) | DI_Water | DI_Water | single | 1 | 2.7 | 1.1 | 27.5 | 74.25 | 20 | 197.75 | 343.15
carbon_plate | carbon_plate | 25 | 25 | 25 | Nafion_115 | platinum_(Pt) | iridium_oxide_(iro2) | DI_Water | DI_Water | single | 1 | 2.7 | 1.1 | 27.5 | 74.25 | 25 | 192.05 | 343.15
carbon_plate | carbon_plate | 25 | 25 | 25 | Nafion_115 | platinum_(Pt) | iridium_oxide_(iro2) | DI_Water | DI_Water | single | 1 | 2.7 | 1.1 | 27.5 | 74.25 | 30 | 197.025 | 343.15
carbon_plate | carbon_plate | 25 | 25 | 25 | Nafion_115 | platinum_(Pt) | iridium_oxide_(iro2) | DI_Water | DI_Water | single | 1 | 3.15 | 1.4 | 35 | 110.25 | 5 | 230 | 343.15
carbon_plate | carbon_plate | 25 | 25 | 25 | Nafion_115 | platinum_(Pt) | iridium_oxide_(iro2) | DI_Water | DI_Water | single | 1 | 3.15 | 1.4 | 35 | 110.25 | 10 | 235 | 343.15
carbon_plate | carbon_plate | 25 | 25 | 25 | Nafion_115 | platinum_(Pt) | iridium_oxide_(iro2) | DI_Water | DI_Water | single | 1 | 3.15 | 1.4 | 35 | 110.25 | 15 | 236 | 343.15
carbon_plate | carbon_plate | 25 | 25 | 25 | Nafion_115 | platinum_(Pt) | iridium_oxide_(iro2) | DI_Water | DI_Water | single | 1 | 3.15 | 1.4 | 35 | 110.25 | 20 | 250 | 343.15
carbon_plate | carbon_plate | 25 | 25 | 25 | Nafion_115 | platinum_(Pt) | iridium_oxide_(iro2) | DI_Water | DI_Water | single | 1 | 3.15 | 1.4 | 35 | 110.25 | 25 | 227 | 343.15
carbon_plate | carbon_plate | 25 | 25 | 25 | Nafion_115 | platinum_(Pt) | iridium_oxide_(iro2) | DI_Water | DI_Water | single | 1 | 3.15 | 1.4 | 35 | 110.25 | 30 | 245 | 343.15
carbon_plate | carbon_plate | 25 | 25 | 25 | Nafion_115 | platinum_(Pt) | iridium_oxide_(iro2) | DI_Water | DI_Water | single | 1 | 3 | 1.3 | 32.5 | 97.5 | 5 | 216 | 343.15
carbon_plate | carbon_plate | 25 | 25 | 25 | Nafion_115 | platinum_(Pt) | iridium_oxide_(iro2) | DI_Water | DI_Water | single | 1 | 3 | 1.3 | 32.5 | 97.5 | 10 | 225 | 343.15
carbon_plate | carbon_plate | 25 | 25 | 25 | Nafion_115 | platinum_(Pt) | iridium_oxide_(iro2) | DI_Water | DI_Water | single | 1 | 3 | 1.3 | 32.5 | 97.5 | 15 | 223 | 343.15
carbon_plate | carbon_plate | 25 | 25 | 25 | Nafion_115 | platinum_(Pt) | iridium_oxide_(iro2) | DI_Water | DI_Water | single | 1 | 3 | 1.3 | 32.5 | 97.5 | 20 | 235 | 343.15
carbon_plate | carbon_plate | 25 | 25 | 25 | Nafion_115 | platinum_(Pt) | iridium_oxide_(iro2) | DI_Water | DI_Water | single | 1 | 3 | 1.3 | 32.5 | 97.5 | 25 | 217.5 | 343.15
carbon_plate | carbon_plate | 25 | 25 | 25 | Nafion_115 | platinum_(Pt) | iridium_oxide_(iro2) | DI_Water | DI_Water | single | 1 | 3 | 1.3 | 32.5 | 97.5 | 30 | 232 | 343.15
silver | silver | 16 | 12.96 | 12.96 | Nafion_115 | platinum_(Pt) | iridium_oxide_(iro2) | DI_Water | DI_Water | single | 1 | 1.6 | 0.06 | 0.7776 | 1.24416 | 10 | 6.010203 | 303.15
silver | silver | 16 | 12.96 | 12.96 | Nafion_115 | platinum_(Pt) | iridium_oxide_(iro2) | DI_Water | DI_Water | single | 1 | 1.7 | 0.12 | 1.5552 | 2.64384 | 10 | 12.02041 | 303.15
silver | silver | 16 | 12.96 | 12.96 | Nafion_115 | platinum_(Pt) | iridium_oxide_(iro2) | DI_Water | DI_Water | single | 1 | 1.8 | 0.22 | 2.8512 | 5.13216 | 10 | 22.03741 | 303.15
silver | silver | 16 | 12.96 | 12.96 | Nafion_115 | platinum_(Pt) | iridium_oxide_(iro2) | DI_Water | DI_Water | single | 1 | 1.9 | 0.32 | 4.1472 | 7.87968 | 10 | 32.05442 | 303.15
silver | silver | 16 | 12.96 | 12.96 | Nafion_115 | platinum_(Pt) | iridium_oxide_(iro2) | DI_Water | DI_Water | single | 1 | 2 | 0.43 | 5.5728 | 11.1456 | 10 | 43.07312 | 303.15
silver | silver | 16 | 12.96 | 12.96 | Nafion_115 | platinum_(Pt) | iridium_oxide_(iro2) | DI_Water | DI_Water | single | 1 | 2.1 | 0.54 | 6.9984 | 14.69664 | 10 | 54.09183 | 303.15
silver | silver | 16 | 12.96 | 12.96 | Nafion_115 | platinum_(Pt) | iridium_oxide_(iro2) | DI_Water | DI_Water | single | 1 | 2.2 | 0.66 | 8.5536 | 18.81792 | 10 | 66.11223 | 303.15
silver | silver | 16 | 12.96 | 12.96 | Nafion_115 | platinum_(Pt) | iridium_oxide_(iro2) | DI_Water | DI_Water | single | 1 | 2.3 | 0.78 | 10.1088 | 23.25024 | 10 | 78.13264 | 303.15
silver | silver | 16 | 12.96 | 12.96 | Nafion_115 | platinum_(Pt) | iridium_oxide_(iro2) | DI_Water | DI_Water | single | 1 | 2.4 | 0.9 | 11.664 | 27.9936 | 10 | 90.15304 | 303.15
silver | silver | 16 | 12.96 | 12.96 | Nafion_115 | platinum_(Pt) | iridium_oxide_(iro2) | DI_Water | DI_Water | single | 1 | 2.5 | 1.04 | 13.4784 | 33.696 | 10 | 104.1768 | 303.15
silver | silver | 16 | 12.96 | 12.96 | Nafion_115 | platinum_(Pt) | iridium_oxide_(iro2) | DI_Water | DI_Water | single | 1 | 1.6 | 0.08 | 1.0368 | 1.65888 | 10 | 8.542293 | 323.15
silver | silver | 16 | 12.96 | 12.96 | Nafion_115 | platinum_(Pt) | iridium_oxide_(iro2) | DI_Water | DI_Water | single | 1 | 1.7 | 0.18 | 2.3328 | 3.96576 | 10 | 19.22016 | 323.15
silver | silver | 16 | 12.96 | 12.96 | Nafion_115 | platinum_(Pt) | iridium_oxide_(iro2) | DI_Water | DI_Water | single | 1 | 1.8 | 0.27 | 3.4992 | 6.29856 | 10 | 28.83024 | 323.15
silver | silver | 16 | 12.96 | 12.96 | Nafion_115 | platinum_(Pt) | iridium_oxide_(iro2) | DI_Water | DI_Water | single | 1 | 1.9 | 0.38 | 4.9248 | 9.35712 | 10 | 40.57589 | 323.15
silver | silver | 16 | 12.96 | 12.96 | Nafion_115 | platinum_(Pt) | iridium_oxide_(iro2) | DI_Water | DI_Water | single | 1 | 2 | 0.495 | 6.4152 | 12.8304 | 10 | 52.85544 | 323.15
silver | silver | 16 | 12.96 | 12.96 | Nafion_115 | platinum_(Pt) | iridium_oxide_(iro2) | DI_Water | DI_Water | single | 1 | 2.1 | 0.6 | 7.776 | 16.3296 | 10 | 64.0672 | 323.15
silver | silver | 16 | 12.96 | 12.96 | Nafion_115 | platinum_(Pt) | iridium_oxide_(iro2) | DI_Water | DI_Water | single | 1 | 2.2 | 0.71 | 9.2016 | 20.24352 | 10 | 75.81285 | 323.15
silver | silver | 16 | 12.96 | 12.96 | Nafion_115 | platinum_(Pt) | iridium_oxide_(iro2) | DI_Water | DI_Water | single | 1 | 2.3 | 0.835 | 10.8216 | 24.88968 | 10 | 89.16018 | 323.15
silver | silver | 16 | 12.96 | 12.96 | Nafion_115 | platinum_(Pt) | iridium_oxide_(iro2) | DI_Water | DI_Water | single | 1 | 2.4 | 0.96 | 12.4416 | 29.85984 | 10 | 102.5075 | 323.15
silver | silver | 16 | 12.96 | 12.96 | Nafion_115 | platinum_(Pt) | iridium_oxide_(iro2) | DI_Water | DI_Water | single | 1 | 2.5 | 1.09 | 14.1264 | 35.316 | 10 | 116.3887 | 323.15
silver | silver | 16 | 12.96 | 12.96 | Nafion_115 | platinum_(Pt) | iridium_oxide_(iro2) | DI_Water | DI_Water | single | 1 | 1.6 | 0.095 | 1.2312 | 1.96992 | 10 | 10.77179 | 343.15
silver | silver | 16 | 12.96 | 12.96 | Nafion_115 | platinum_(Pt) | iridium_oxide_(iro2) | DI_Water | DI_Water | single | 1 | 1.7 | 0.19 | 2.4624 | 4.18608 | 10 | 21.54358 | 343.15
silver | silver | 16 | 12.96 | 12.96 | Nafion_115 | platinum_(Pt) | iridium_oxide_(iro2) | DI_Water | DI_Water | single | 1 | 1.8 | 0.28 | 3.6288 | 6.53184 | 10 | 31.74844 | 343.15
silver | silver | 16 | 12.96 | 12.96 | Nafion_115 | platinum_(Pt) | iridium_oxide_(iro2) | DI_Water | DI_Water | single | 1 | 1.9 | 0.39 | 5.0544 | 9.60336 | 10 | 44.22104 | 343.15
silver | silver | 16 | 12.96 | 12.96 | Nafion_115 | platinum_(Pt) | iridium_oxide_(iro2) | DI_Water | DI_Water | single | 1 | 2 | 0.5 | 6.48 | 12.96 | 10 | 56.69364 | 343.15
silver | silver | 16 | 12.96 | 12.96 | Nafion_115 | platinum_(Pt) | iridium_oxide_(iro2) | DI_Water | DI_Water | single | 1 | 2.1 | 0.61 | 7.9056 | 16.60176 | 10 | 69.16624 | 343.15
silver | silver | 16 | 12.96 | 12.96 | Nafion_115 | platinum_(Pt) | iridium_oxide_(iro2) | DI_Water | DI_Water | single | 1 | 2.2 | 0.72 | 9.3312 | 20.52864 | 10 | 81.63884 | 343.15
silver | silver | 16 | 12.96 | 12.96 | Nafion_115 | platinum_(Pt) | iridium_oxide_(iro2) | DI_Water | DI_Water | single | 1 | 2.3 | 0.82 | 10.6272 | 24.44256 | 10 | 92.97756 | 343.15
silver | silver | 16 | 12.96 | 12.96 | Nafion_115 | platinum_(Pt) | iridium_oxide_(iro2) | DI_Water | DI_Water | single | 1 | 2.4 | 0.94 | 12.1824 | 29.23776 | 10 | 106.584 | 343.15
silver | silver | 16 | 12.96 | 12.96 | Nafion_115 | platinum_(Pt) | iridium_oxide_(iro2) | DI_Water | DI_Water | single | 1 | 2.5 | 1.02 | 13.2192 | 33.048 | 10 | 115.655 | 343.15
carbon_plate | carbon_plate | 27 | 27 | 27 | Nafion_115 | platinum_(Pt) | iridium_oxide_(iro2) | DI_Water | DI_Water | single | 1 | 1.46 | 0.1 | 2.7 | 3.942 | 25 | 344.8863 | 343.15
carbon_plate | carbon_plate | 27 | 27 | 27 | Nafion_115 | platinum_(Pt) | iridium_oxide_(iro2) | DI_Water | DI_Water | single | 1 | 1.5 | 0.2 | 5.4 | 8.1 | 25 | 354.3352 | 343.15
carbon_plate | carbon_plate | 27 | 27 | 27 | Nafion_115 | platinum_(Pt) | iridium_oxide_(iro2) | DI_Water | DI_Water | single | 1 | 1.525 | 0.3 | 8.1 | 12.3525 | 25 | 360.2408 | 343.15
carbon_plate | carbon_plate | 27 | 27 | 27 | Nafion_115 | platinum_(Pt) | iridium_oxide_(iro2) | DI_Water | DI_Water | single | 1 | 1.55 | 0.4 | 10.8 | 16.74 | 25 | 366.1464 | 343.15
carbon_plate | carbon_plate | 27 | 27 | 27 | Nafion_115 | platinum_(Pt) | iridium_oxide_(iro2) | DI_Water | DI_Water | single | 1 | 1.575 | 0.5 | 13.5 | 21.2625 | 25 | 372.052 | 343.15
carbon_plate | carbon_plate | 27 | 27 | 27 | Nafion_115 | platinum_(Pt) | iridium_oxide_(iro2) | DI_Water | DI_Water | single | 1 | 1.595 | 0.6 | 16.2 | 25.839 | 25 | 376.7765 | 343.15
carbon_plate | carbon_plate | 27 | 27 | 27 | Nafion_115 | platinum_(Pt) | iridium_oxide_(iro2) | DI_Water | DI_Water | single | 1 | 1.615 | 0.7 | 18.9 | 30.5235 | 25 | 381.5009 | 343.15
carbon_plate | carbon_plate | 27 | 27 | 27 | Nafion_115 | platinum_(Pt) | iridium_oxide_(iro2) | DI_Water | DI_Water | single | 1 | 1.635 | 0.8 | 21.6 | 35.316 | 25 | 386.2254 | 343.15
carbon_plate | carbon_plate | 27 | 27 | 27 | Nafion_115 | platinum_(Pt) | iridium_oxide_(iro2) | DI_Water | DI_Water | single | 1 | 1.652 | 0.9 | 24.3 | 40.1436 | 25 | 390.2412 | 343.15
carbon_plate | carbon_plate | 27 | 27 | 27 | Nafion_115 | platinum_(Pt) | iridium_oxide_(iro2) | DI_Water | DI_Water | single | 1 | 1.68 | 1 | 27 | 45.36 | 25 | 396.8555 | 343.15
carbon_plate | carbon_plate | 27 | 27 | 27 | Nafion_115 | platinum_(Pt) | iridium_oxide_(iro2) | DI_Water | DI_Water | single | 1 | 1.47 | 0.1 | 2.7 | 3.969 | 25 | 347.2485 | 343.15
carbon_plate | carbon_plate | 27 | 27 | 27 | Nafion_115 | platinum_(Pt) | iridium_oxide_(iro2) | DI_Water | DI_Water | single | 1 | 1.5 | 0.2 | 5.4 | 8.1 | 25 | 354.3352 | 343.15
carbon_plate | carbon_plate | 27 | 27 | 27 | Nafion_115 | platinum_(Pt) | iridium_oxide_(iro2) | DI_Water | DI_Water | single | 1 | 1.525 | 0.3 | 8.1 | 12.3525 | 25 | 360.2408 | 343.15
carbon_plate | carbon_plate | 27 | 27 | 27 | Nafion_115 | platinum_(Pt) | iridium_oxide_(iro2) | DI_Water | DI_Water | single | 1 | 1.545 | 0.4 | 10.8 | 16.686 | 25 | 364.9653 | 343.15
carbon_plate | carbon_plate | 27 | 27 | 27 | Nafion_115 | platinum_(Pt) | iridium_oxide_(iro2) | DI_Water | DI_Water | single | 1 | 1.57 | 0.5 | 13.5 | 21.195 | 25 | 370.8709 | 343.15
carbon_plate | carbon_plate | 27 | 27 | 27 | Nafion_115 | platinum_(Pt) | iridium_oxide_(iro2) | DI_Water | DI_Water | single | 1 | 1.59 | 0.6 | 16.2 | 25.758 | 25 | 375.5953 | 343.15
carbon_plate | carbon_plate | 27 | 27 | 27 | Nafion_115 | platinum_(Pt) | iridium_oxide_(iro2) | DI_Water | DI_Water | single | 1 | 1.605 | 0.7 | 18.9 | 30.3345 | 25 | 379.1387 | 343.15
carbon_plate | carbon_plate | 27 | 27 | 27 | Nafion_115 | platinum_(Pt) | iridium_oxide_(iro2) | DI_Water | DI_Water | single | 1 | 1.62 | 0.8 | 21.6 | 34.992 | 25 | 382.682 | 343.15
carbon_plate | carbon_plate | 27 | 27 | 27 | Nafion_115 | platinum_(Pt) | iridium_oxide_(iro2) | DI_Water | DI_Water | single | 1 | 1.64 | 0.9 | 24.3 | 39.852 | 25 | 387.4065 | 343.15
carbon_plate | carbon_plate | 27 | 27 | 27 | Nafion_115 | platinum_(Pt) | iridium_oxide_(iro2) | DI_Water | DI_Water | single | 1 | 1.655 | 1 | 27 | 44.685 | 25 | 390.9499 | 343.15
carbon_plate | carbon_plate | 27 | 27 | 27 | Nafion_115 | platinum_(Pt) | iridium_oxide_(iro2) | DI_Water | DI_Water | single | 1 | 1.455 | 0.1 | 2.7 | 3.9285 | 25 | 343.7052 | 343.15
carbon_plate | carbon_plate | 27 | 27 | 27 | Nafion_115 | platinum_(Pt) | iridium_oxide_(iro2) | DI_Water | DI_Water | single | 1 | 1.49 | 0.2 | 5.4 | 8.046 | 25 | 351.973 | 343.15
carbon_plate | carbon_plate | 27 | 27 | 27 | Nafion_115 | platinum_(Pt) | iridium_oxide_(iro2) | DI_Water | DI_Water | single | 1 | 1.51 | 0.3 | 8.1 | 12.231 | 25 | 356.6975 | 343.15
carbon_plate | carbon_plate | 27 | 27 | 27 | Nafion_115 | platinum_(Pt) | iridium_oxide_(iro2) | DI_Water | DI_Water | single | 1 | 1.52 | 0.4 | 10.8 | 16.416 | 25 | 359.0597 | 343.15
carbon_plate | carbon_plate | 27 | 27 | 27 | Nafion_115 | platinum_(Pt) | iridium_oxide_(iro2) | DI_Water | DI_Water | single | 1 | 1.55 | 0.5 | 13.5 | 20.925 | 25 | 366.1464 | 343.15
carbon_plate | carbon_plate | 27 | 27 | 27 | Nafion_115 | platinum_(Pt) | iridium_oxide_(iro2) | DI_Water | DI_Water | single | 1 | 1.57 | 0.6 | 16.2 | 25.434 | 25 | 370.8709 | 343.15
carbon_plate | carbon_plate | 27 | 27 | 27 | Nafion_115 | platinum_(Pt) | iridium_oxide_(iro2) | DI_Water | DI_Water | single | 1 | 1.59 | 0.7 | 18.9 | 30.051 | 25 | 375.5953 | 343.15
carbon_plate | carbon_plate | 27 | 27 | 27 | Nafion_115 | platinum_(Pt) | iridium_oxide_(iro2) | DI_Water | DI_Water | single | 1 | 1.6 | 0.8 | 21.6 | 34.56 | 25 | 377.9576 | 343.15
carbon_plate | carbon_plate | 27 | 27 | 27 | Nafion_115 | platinum_(Pt) | iridium_oxide_(iro2) | DI_Water | DI_Water | single | 1 | 1.615 | 0.9 | 24.3 | 39.2445 | 25 | 381.5009 | 343.15
carbon_plate | carbon_plate | 27 | 27 | 27 | Nafion_115 | platinum_(Pt) | iridium_oxide_(iro2) | DI_Water | DI_Water | single | 1 | 1.635 | 1 | 27 | 44.145 | 25 | 386.2254 | 343.15
carbon_plate | carbon_plate | 27 | 27 | 27 | Nafion_115 | platinum_(Pt) | iridium_oxide_(iro2) | DI_Water | DI_Water | single | 1 | 1.4505 | 0.1 | 2.7 | 3.91635 | 25 | 352.6274 | 353.15
carbon_plate | carbon_plate | 27 | 27 | 27 | Nafion_115 | platinum_(Pt) | iridium_oxide_(iro2) | DI_Water | DI_Water | single | 1 | 1.49 | 0.2 | 5.4 | 8.046 | 25 | 362.2301 | 353.15
carbon_plate | carbon_plate | 27 | 27 | 27 | Nafion_115 | platinum_(Pt) | iridium_oxide_(iro2) | DI_Water | DI_Water | single | 1 | 1.51 | 0.3 | 8.1 | 12.231 | 25 | 367.0923 | 353.15
carbon_plate | carbon_plate | 27 | 27 | 27 | Nafion_115 | platinum_(Pt) | iridium_oxide_(iro2) | DI_Water | DI_Water | single | 1 | 1.52 | 0.4 | 10.8 | 16.416 | 25 | 369.5233 | 353.15
carbon_plate | carbon_plate | 27 | 27 | 27 | Nafion_115 | platinum_(Pt) | iridium_oxide_(iro2) | DI_Water | DI_Water | single | 1 | 1.53 | 0.5 | 13.5 | 20.655 | 25 | 371.9544 | 353.15
carbon_plate | carbon_plate | 27 | 27 | 27 | Nafion_115 | platinum_(Pt) | iridium_oxide_(iro2) | DI_Water | DI_Water | single | 1 | 1.58 | 0.6 | 16.2 | 25.596 | 25 | 384.1098 | 353.15
carbon_plate | carbon_plate | 27 | 27 | 27 | Nafion_115 | platinum_(Pt) | iridium_oxide_(iro2) | DI_Water | DI_Water | single | 1 | 1.6 | 0.7 | 18.9 | 30.24 | 25 | 388.9719 | 353.15
carbon_plate | carbon_plate | 27 | 27 | 27 | Nafion_115 | platinum_(Pt) | iridium_oxide_(iro2) | DI_Water | DI_Water | single | 1 | 1.62 | 0.8 | 21.6 | 34.992 | 25 | 393.8341 | 353.15
carbon_plate | carbon_plate | 27 | 27 | 27 | Nafion_115 | platinum_(Pt) | iridium_oxide_(iro2) | DI_Water | DI_Water | single | 1 | 1.645 | 0.9 | 24.3 | 39.9735 | 25 | 399.9118 | 353.15
carbon_plate | carbon_plate | 27 | 27 | 27 | Nafion_115 | platinum_(Pt) | iridium_oxide_(iro2) | DI_Water | DI_Water | single | 1 | 1.66 | 1 | 27 | 44.82 | 25 | 403.5584 | 353.15
carbon_plate | carbon_plate | 27 | 27 | 27 | Nafion_115 | platinum_(Pt) | iridium_oxide_(iro2) | DI_Water | DI_Water | single | 1 | 1.4504 | 0.1 | 2.7 | 3.91608 | 25 | 352.6031 | 353.15
carbon_plate | carbon_plate | 27 | 27 | 27 | Nafion_115 | platinum_(Pt) | iridium_oxide_(iro2) | DI_Water | DI_Water | single | 1 | 1.49 | 0.2 | 5.4 | 8.046 | 25 | 362.2301 | 353.15
carbon_plate | carbon_plate | 27 | 27 | 27 | Nafion_115 | platinum_(Pt) | iridium_oxide_(iro2) | DI_Water | DI_Water | single | 1 | 1.505 | 0.3 | 8.1 | 12.1905 | 25 | 365.8767 | 353.15
carbon_plate | carbon_plate | 27 | 27 | 27 | Nafion_115 | platinum_(Pt) | iridium_oxide_(iro2) | DI_Water | DI_Water | single | 1 | 1.515 | 0.4 | 10.8 | 16.362 | 25 | 368.3078 | 353.15
carbon_plate | carbon_plate | 27 | 27 | 27 | Nafion_115 | platinum_(Pt) | iridium_oxide_(iro2) | DI_Water | DI_Water | single | 1 | 1.523 | 0.5 | 13.5 | 20.5605 | 25 | 370.2527 | 353.15
carbon_plate | carbon_plate | 27 | 27 | 27 | Nafion_115 | platinum_(Pt) | iridium_oxide_(iro2) | DI_Water | DI_Water | single | 1 | 1.56 | 0.6 | 16.2 | 25.272 | 25 | 379.2476 | 353.15
carbon_plate | carbon_plate | 27 | 27 | 27 | Nafion_115 | platinum_(Pt) | iridium_oxide_(iro2) | DI_Water | DI_Water | single | 1 | 1.585 | 0.7 | 18.9 | 29.9565 | 25 | 385.3253 | 353.15
carbon_plate | carbon_plate | 27 | 27 | 27 | Nafion_115 | platinum_(Pt) | iridium_oxide_(iro2) | DI_Water | DI_Water | single | 1 | 1.6 | 0.8 | 21.6 | 34.56 | 25 | 388.9719 | 353.15
carbon_plate | carbon_plate | 27 | 27 | 27 | Nafion_115 | platinum_(Pt) | iridium_oxide_(iro2) | DI_Water | DI_Water | single | 1 | 1.615 | 0.9 | 24.3 | 39.2445 | 25 | 392.6185 | 353.15
carbon_plate | carbon_plate | 27 | 27 | 27 | Nafion_115 | platinum_(Pt) | iridium_oxide_(iro2) | DI_Water | DI_Water | single | 1 | 1.63 | 1 | 27 | 44.01 | 25 | 396.2652 | 353.15
carbon_plate | carbon_plate | 27 | 27 | 27 | Nafion_115 | platinum_(Pt) | iridium_oxide_(iro2) | DI_Water | DI_Water | single | 1 | 1.445 | 0.1 | 2.7 | 3.9015 | 25 | 351.2903 | 353.15
carbon_plate | carbon_plate | 27 | 27 | 27 | Nafion_115 | platinum_(Pt) | iridium_oxide_(iro2) | DI_Water | DI_Water | single | 1 | 1.47 | 0.2 | 5.4 | 7.938 | 25 | 357.368 | 353.15
carbon_plate | carbon_plate | 27 | 27 | 27 | Nafion_115 | platinum_(Pt) | iridium_oxide_(iro2) | DI_Water | DI_Water | single | 1 | 1.495 | 0.3 | 8.1 | 12.1095 | 25 | 363.4456 | 353.15
carbon_plate | carbon_plate | 27 | 27 | 27 | Nafion_115 | platinum_(Pt) | iridium_oxide_(iro2) | DI_Water | DI_Water | single | 1 | 1.51 | 0.4 | 10.8 | 16.308 | 25 | 367.0923 | 353.15
carbon_plate | carbon_plate | 27 | 27 | 27 | Nafion_115 | platinum_(Pt) | iridium_oxide_(iro2) | DI_Water | DI_Water | single | 1 | 1.52 | 0.5 | 13.5 | 20.52 | 25 | 369.5233 | 353.15
carbon_plate | carbon_plate | 27 | 27 | 27 | Nafion_115 | platinum_(Pt) | iridium_oxide_(iro2) | DI_Water | DI_Water | single | 1 | 1.55 | 0.6 | 16.2 | 25.11 | 25 | 376.8166 | 353.15
carbon_plate | carbon_plate | 27 | 27 | 27 | Nafion_115 | platinum_(Pt) | iridium_oxide_(iro2) | DI_Water | DI_Water | single | 1 | 1.565 | 0.7 | 18.9 | 29.5785 | 25 | 380.4632 | 353.15
carbon_plate | carbon_plate | 27 | 27 | 27 | Nafion_115 | platinum_(Pt) | iridium_oxide_(iro2) | DI_Water | DI_Water | single | 1 | 1.58 | 0.8 | 21.6 | 34.128 | 25 | 384.1098 | 353.15
carbon_plate | carbon_plate | 27 | 27 | 27 | Nafion_115 | platinum_(Pt) | iridium_oxide_(iro2) | DI_Water | DI_Water | single | 1 | 1.595 | 0.9 | 24.3 | 38.7585 | 25 | 387.7564 | 353.15
carbon_plate | carbon_plate | 27 | 27 | 27 | Nafion_115 | platinum_(Pt) | iridium_oxide_(iro2) | DI_Water | DI_Water | single | 1 | 1.61 | 1 | 27 | 43.47 | 25 | 391.403 | 353.15
carbon_plate | carbon_plate | 27 | 27 | 27 | Nafion_115 | platinum_(Pt) | iridium_oxide_(iro2) | DI_Water | DI_Water | single | 1 | 1.47 | 0.1 | 2.7 | 3.969 | 50 | 347.2485 | 343.15
carbon_plate | carbon_plate | 27 | 27 | 27 | Nafion_115 | platinum_(Pt) | iridium_oxide_(iro2) | DI_Water | DI_Water | single | 1 | 1.5 | 0.2 | 5.4 | 8.1 | 50 | 354.3352 | 343.15
carbon_plate | carbon_plate | 27 | 27 | 27 | Nafion_115 | platinum_(Pt) | iridium_oxide_(iro2) | DI_Water | DI_Water | single | 1 | 1.53 | 0.3 | 8.1 | 12.393 | 50 | 361.4219 | 343.15
carbon_plate | carbon_plate | 27 | 27 | 27 | Nafion_115 | platinum_(Pt) | iridium_oxide_(iro2) | DI_Water | DI_Water | single | 1 | 1.55 | 0.4 | 10.8 | 16.74 | 50 | 366.1464 | 343.15
carbon_plate | carbon_plate | 27 | 27 | 27 | Nafion_115 | platinum_(Pt) | iridium_oxide_(iro2) | DI_Water | DI_Water | single | 1 | 1.575 | 0.5 | 13.5 | 21.2625 | 50 | 372.052 | 343.15
carbon_plate | carbon_plate | 27 | 27 | 27 | Nafion_115 | platinum_(Pt) | iridium_oxide_(iro2) | DI_Water | DI_Water | single | 1 | 1.6 | 0.6 | 16.2 | 25.92 | 50 | 377.9576 | 343.15
carbon_plate | carbon_plate | 27 | 27 | 27 | Nafion_115 | platinum_(Pt) | iridium_oxide_(iro2) | DI_Water | DI_Water | single | 1 | 1.62 | 0.7 | 18.9 | 30.618 | 50 | 382.682 | 343.15
carbon_plate | carbon_plate | 27 | 27 | 27 | Nafion_115 | platinum_(Pt) | iridium_oxide_(iro2) | DI_Water | DI_Water | single | 1 | 1.645 | 0.8 | 21.6 | 35.532 | 50 | 388.5876 | 343.15
carbon_plate | carbon_plate | 27 | 27 | 27 | Nafion_115 | platinum_(Pt) | iridium_oxide_(iro2) | DI_Water | DI_Water | single | 1 | 1.66 | 0.9 | 24.3 | 40.338 | 50 | 392.131 | 343.15
carbon_plate | carbon_plate | 27 | 27 | 27 | Nafion_115 | platinum_(Pt) | iridium_oxide_(iro2) | DI_Water | DI_Water | single | 1 | 1.69 | 1 | 27 | 45.63 | 50 | 399.2177 | 343.15
carbon_plate | carbon_plate | 27 | 27 | 27 | Nafion_115 | platinum_(Pt) | iridium_oxide_(iro2) | DI_Water | DI_Water | single | 1 | 1.455 | 0.1 | 2.7 | 3.9285 | 50 | 353.7214 | 353.15
carbon_plate | carbon_plate | 27 | 27 | 27 | Nafion_115 | platinum_(Pt) | iridium_oxide_(iro2) | DI_Water | DI_Water | single | 1 | 1.49 | 0.2 | 5.4 | 8.046 | 50 | 362.2301 | 353.15
carbon_plate | carbon_plate | 27 | 27 | 27 | Nafion_115 | platinum_(Pt) | iridium_oxide_(iro2) | DI_Water | DI_Water | single | 1 | 1.51 | 0.3 | 8.1 | 12.231 | 50 | 367.0923 | 353.15
carbon_plate | carbon_plate | 27 | 27 | 27 | Nafion_115 | platinum_(Pt) | iridium_oxide_(iro2) | DI_Water | DI_Water | single | 1 | 1.535 | 0.4 | 10.8 | 16.578 | 50 | 373.1699 | 353.15
carbon_plate | carbon_plate | 27 | 27 | 27 | Nafion_115 | platinum_(Pt) | iridium_oxide_(iro2) | DI_Water | DI_Water | single | 1 | 1.56 | 0.5 | 13.5 | 21.06 | 50 | 379.2476 | 353.15
carbon_plate | carbon_plate | 27 | 27 | 27 | Nafion_115 | platinum_(Pt) | iridium_oxide_(iro2) | DI_Water | DI_Water | single | 1 | 1.58 | 0.6 | 16.2 | 25.596 | 50 | 384.1098 | 353.15
carbon_plate | carbon_plate | 27 | 27 | 27 | Nafion_115 | platinum_(Pt) | iridium_oxide_(iro2) | DI_Water | DI_Water | single | 1 | 1.6 | 0.7 | 18.9 | 30.24 | 50 | 388.9719 | 353.15
carbon_plate | carbon_plate | 27 | 27 | 27 | Nafion_115 | platinum_(Pt) | iridium_oxide_(iro2) | DI_Water | DI_Water | single | 1 | 1.625 | 0.8 | 21.6 | 35.1 | 50 | 395.0496 | 353.15
carbon_plate | carbon_plate | 27 | 27 | 27 | Nafion_115 | platinum_(Pt) | iridium_oxide_(iro2) | DI_Water | DI_Water | single | 1 | 1.645 | 0.9 | 24.3 | 39.9735 | 50 | 399.9118 | 353.15
carbon_plate | carbon_plate | 27 | 27 | 27 | Nafion_115 | platinum_(Pt) | iridium_oxide_(iro2) | DI_Water | DI_Water | single | 1 | 1.665 | 1 | 27 | 44.955 | 50 | 404.7739 | 353.15
Titanium | Titanium | 64 | 4 | 4 | nafion117 | platinum_(Pt) | iridium_oxide_(iro2) | DI_Water | DI_Water | single | 1 | 1.46 | 0.1 | 0.4 | 0.584 | 1 | 3.601592 | 353.15
Titanium | Titanium | 64 | 4 | 4 | nafion117 | platinum_(Pt) | iridium_oxide_(iro2) | DI_Water | DI_Water | single | 1 | 1.49 | 0.2 | 0.8 | 1.192 | 1 | 7.203184 | 353.15
Titanium | Titanium | 64 | 4 | 4 | nafion117 | platinum_(Pt) | iridium_oxide_(iro2) | DI_Water | DI_Water | single | 1 | 1.515 | 0.3 | 1.2 | 1.818 | 1 | 10.80478 | 353.15
Titanium | Titanium | 64 | 4 | 4 | nafion117 | platinum_(Pt) | iridium_oxide_(iro2) | DI_Water | DI_Water | single | 1 | 1.53 | 0.4 | 1.6 | 2.448 | 1 | 14.40637 | 353.15
Titanium | Titanium | 64 | 4 | 4 | nafion117 | platinum_(Pt) | iridium_oxide_(iro2) | DI_Water | DI_Water | single | 1 | 1.56 | 0.5 | 2 | 3.12 | 1 | 18.00796 | 353.15
Titanium | Titanium | 64 | 4 | 4 | nafion117 | platinum_(Pt) | iridium_oxide_(iro2) | DI_Water | DI_Water | single | 1 | 1.585 | 0.6 | 2.4 | 3.804 | 1 | 21.60955 | 353.15
Titanium | Titanium | 64 | 4 | 4 | nafion117 | platinum_(Pt) | iridium_oxide_(iro2) | DI_Water | DI_Water | single | 1 | 1.6 | 0.7 | 2.8 | 4.48 | 1 | 25.21114 | 353.15
Titanium | Titanium | 64 | 4 | 4 | nafion117 | platinum_(Pt) | iridium_oxide_(iro2) | DI_Water | DI_Water | single | 1 | 1.62 | 0.8 | 3.2 | 5.184 | 1 | 28.81274 | 353.15
Titanium | Titanium | 64 | 4 | 4 | nafion117 | platinum_(Pt) | iridium_oxide_(iro2) | DI_Water | DI_Water | single | 1 | 1.64 | 0.9 | 3.6 | 5.904 | 1 | 32.41433 | 353.15
Titanium | Titanium | 64 | 4 | 4 | nafion117 | platinum_(Pt) | iridium_oxide_(iro2) | DI_Water | DI_Water | single | 1 | 1.66 | 1 | 4 | 6.64 | 1 | 36.01592 | 353.15
Titanium | Titanium | 64 | 4 | 4 | nafion117 | platinum_(Pt) | iridium_oxide_(iro2) | DI_Water | DI_Water | single | 1 | 1.68 | 1.1 | 4.4 | 7.392 | 1 | 39.61751 | 353.15
Titanium | Titanium | 64 | 4 | 4 | nafion117 | platinum_(Pt) | iridium_oxide_(iro2) | DI_Water | DI_Water | single | 1 | 1.695 | 1.2 | 4.8 | 8.136 | 1 | 43.2191 | 353.15
Titanium | Titanium | 64 | 4 | 4 | nafion117 | platinum_(Pt) | iridium_oxide_(iro2) | DI_Water | DI_Water | single | 1 | 1.71 | 1.3 | 5.2 | 8.892 | 1 | 46.8207 | 353.15
Titanium | Titanium | 64 | 4 | 4 | nafion117 | platinum_(Pt) | iridium_oxide_(iro2) | DI_Water | DI_Water | single | 1 | 1.72 | 1.4 | 5.6 | 9.632 | 1 | 50.42229 | 353.15
Titanium | Titanium | 64 | 4 | 4 | nafion117 | platinum_(Pt) | iridium_oxide_(iro2) | DI_Water | DI_Water | single | 1 | 1.74 | 1.5 | 6 | 10.44 | 1 | 54.02388 | 353.15
Titanium | Titanium | 64 | 4 | 4 | nafion117 | platinum_(Pt) | iridium_oxide_(iro2) | DI_Water | DI_Water | single | 1 | 1.76 | 1.6 | 6.4 | 11.264 | 1 | 57.62547 | 353.15
Titanium | Titanium | 64 | 4 | 4 | nafion117 | platinum_(Pt) | iridium_oxide_(iro2) | DI_Water | DI_Water | single | 1 | 1.78 | 1.7 | 6.8 | 12.104 | 1 | 61.22706 | 353.15
Titanium | Titanium | 64 | 4 | 4 | nafion117 | platinum_(Pt) | iridium_oxide_(iro2) | DI_Water | DI_Water | single | 1 | 1.795 | 1.8 | 7.2 | 12.924 | 1 | 64.82866 | 353.15
Titanium | Titanium | 64 | 4 | 4 | nafion117 | platinum_(Pt) | iridium_oxide_(iro2) | DI_Water | DI_Water | single | 1 | 1.81 | 1.9 | 7.6 | 13.756 | 1 | 68.43025 | 353.15
Titanium | Titanium | 64 | 4 | 4 | nafion117 | platinum_(Pt) | iridium_oxide_(iro2) | DI_Water | DI_Water | single | 1 | 1.84 | 2 | 8 | 14.72 | 1 | 72.03184 | 353.15
Titanium | Titanium | 64 | 4 | 4 | nafion117 | platinum_(Pt) | iridium_oxide_(iro2) | DI_Water | DI_Water | single | 1 | 1.38 | 0.1 | 0.4 | 0.552 | 1 | 3.805561 | 373.15
Titanium | Titanium | 64 | 4 | 4 | nafion117 | platinum_(Pt) | iridium_oxide_(iro2) | DI_Water | DI_Water | single | 1 | 1.42 | 0.2 | 0.8 | 1.136 | 1 | 7.611123 | 373.15
Titanium | Titanium | 64 | 4 | 4 | nafion117 | platinum_(Pt) | iridium_oxide_(iro2) | DI_Water | DI_Water | single | 1 | 1.45 | 0.3 | 1.2 | 1.74 | 1 | 11.41668 | 373.15
Titanium | Titanium | 64 | 4 | 4 | nafion117 | platinum_(Pt) | iridium_oxide_(iro2) | DI_Water | DI_Water | single | 1 | 1.48 | 0.4 | 1.6 | 2.368 | 1 | 15.22225 | 373.15
Titanium | Titanium | 64 | 4 | 4 | nafion117 | platinum_(Pt) | iridium_oxide_(iro2) | DI_Water | DI_Water | single | 1 | 1.5 | 0.5 | 2 | 3 | 1 | 19.02781 | 373.15
Titanium | Titanium | 64 | 4 | 4 | nafion117 | platinum_(Pt) | iridium_oxide_(iro2) | DI_Water | DI_Water | single | 1 | 1.515 | 0.6 | 2.4 | 3.636 | 1 | 22.83337 | 373.15
Titanium | Titanium | 64 | 4 | 4 | nafion117 | platinum_(Pt) | iridium_oxide_(iro2) | DI_Water | DI_Water | single | 1 | 1.53 | 0.7 | 2.8 | 4.284 | 1 | 26.63893 | 373.15
Titanium | Titanium | 64 | 4 | 4 | nafion117 | platinum_(Pt) | iridium_oxide_(iro2) | DI_Water | DI_Water | single | 1 | 1.555 | 0.8 | 3.2 | 4.976 | 1 | 30.44449 | 373.15
Titanium | Titanium | 64 | 4 | 4 | nafion117 | platinum_(Pt) | iridium_oxide_(iro2) | DI_Water | DI_Water | single | 1 | 1.58 | 0.9 | 3.6 | 5.688 | 1 | 34.25005 | 373.15
Titanium | Titanium | 64 | 4 | 4 | nafion117 | platinum_(Pt) | iridium_oxide_(iro2) | DI_Water | DI_Water | single | 1 | 1.595 | 1 | 4 | 6.38 | 1 | 38.05561 | 373.15
Titanium | Titanium | 64 | 4 | 4 | nafion117 | platinum_(Pt) | iridium_oxide_(iro2) | DI_Water | DI_Water | single | 1 | 1.605 | 1.1 | 4.4 | 7.062 | 1 | 41.86118 | 373.15
Titanium | Titanium | 64 | 4 | 4 | nafion117 | platinum_(Pt) | iridium_oxide_(iro2) | DI_Water | DI_Water | single | 1 | 1.62 | 1.2 | 4.8 | 7.776 | 1 | 45.66674 | 373.15
Titanium | Titanium | 64 | 4 | 4 | nafion117 | platinum_(Pt) | iridium_oxide_(iro2) | DI_Water | DI_Water | single | 1 | 1.64 | 1.3 | 5.2 | 8.528 | 1 | 49.4723 | 373.15
Titanium | Titanium | 64 | 4 | 4 | nafion117 | platinum_(Pt) | iridium_oxide_(iro2) | DI_Water | DI_Water | single | 1 | 1.655 | 1.4 | 5.6 | 9.268 | 1 | 53.27786 | 373.15
Titanium | Titanium | 64 | 4 | 4 | nafion117 | platinum_(Pt) | iridium_oxide_(iro2) | DI_Water | DI_Water | single | 1 | 1.68 | 1.5 | 6 | 10.08 | 1 | 57.08342 | 373.15
Titanium | Titanium | 64 | 4 | 4 | nafion117 | platinum_(Pt) | iridium_oxide_(iro2) | DI_Water | DI_Water | single | 1 | 1.7 | 1.6 | 6.4 | 10.88 | 1 | 60.88898 | 373.15
Titanium | Titanium | 64 | 4 | 4 | nafion117 | platinum_(Pt) | iridium_oxide_(iro2) | DI_Water | DI_Water | single | 1 | 1.71 | 1.7 | 6.8 | 11.628 | 1 | 64.69455 | 373.15
Titanium | Titanium | 64 | 4 | 4 | nafion117 | platinum_(Pt) | iridium_oxide_(iro2) | DI_Water | DI_Water | single | 1 | 1.74 | 1.8 | 7.2 | 12.528 | 1 | 68.50011 | 373.15
Titanium | Titanium | 64 | 4 | 4 | nafion117 | platinum_(Pt) | iridium_oxide_(iro2) | DI_Water | DI_Water | single | 1 | 1.75 | 1.9 | 7.6 | 13.3 | 1 | 72.30567 | 373.15
Titanium | Titanium | 64 | 4 | 4 | nafion117 | platinum_(Pt) | iridium_oxide_(iro2) | DI_Water | DI_Water | single | 1 | 1.77 | 2 | 8 | 14.16 | 1 | 76.11123 | 373.15
Titanium | Titanium | 64 | 4 | 4 | nafion117 | platinum_(Pt) | iridium_oxide_(iro2) | DI_Water | DI_Water | single | 1 | 1.43 | 0.1 | 0.4 | 0.572 | 1 | 1.26852 | 373.15
Titanium | Titanium | 64 | 4 | 4 | nafion117 | platinum_(Pt) | iridium_oxide_(iro2) | DI_Water | DI_Water | single | 1 | 1.46 | 0.2 | 0.8 | 1.168 | 1 | 2.537041 | 373.15
Titanium | Titanium | 64 | 4 | 4 | nafion117 | platinum_(Pt) | iridium_oxide_(iro2) | DI_Water | DI_Water | single | 1 | 1.49 | 0.3 | 1.2 | 1.788 | 1 | 3.805561 | 373.15
Titanium | Titanium | 64 | 4 | 4 | nafion117 | platinum_(Pt) | iridium_oxide_(iro2) | DI_Water | DI_Water | single | 1 | 1.505 | 0.4 | 1.6 | 2.408 | 1 | 5.074082 | 373.15
Titanium | Titanium | 64 | 4 | 4 | nafion117 | platinum_(Pt) | iridium_oxide_(iro2) | DI_Water | DI_Water | single | 1 | 1.52 | 0.5 | 2 | 3.04 | 1 | 6.342602 | 373.15
Titanium | Titanium | 64 | 4 | 4 | nafion117 | platinum_(Pt) | iridium_oxide_(iro2) | DI_Water | DI_Water | single | 1 | 1.54 | 0.6 | 2.4 | 3.696 | 1 | 7.611123 | 373.15
Titanium | Titanium | 64 | 4 | 4 | nafion117 | platinum_(Pt) | iridium_oxide_(iro2) | DI_Water | DI_Water | single | 1 | 1.56 | 0.7 | 2.8 | 4.368 | 1 | 8.879643 | 373.15
Titanium | Titanium | 64 | 4 | 4 | nafion117 | platinum_(Pt) | iridium_oxide_(iro2) | DI_Water | DI_Water | single | 1 | 1.58 | 0.8 | 3.2 | 5.056 | 1 | 10.14816 | 373.15
Titanium | Titanium | 64 | 4 | 4 | nafion117 | platinum_(Pt) | iridium_oxide_(iro2) | DI_Water | DI_Water | single | 1 | 1.595 | 0.9 | 3.6 | 5.742 | 1 | 11.41668 | 373.15
Titanium | Titanium | 64 | 4 | 4 | nafion117 | platinum_(Pt) | iridium_oxide_(iro2) | DI_Water | DI_Water | single | 1 | 1.605 | 1 | 4 | 6.42 | 1 | 12.6852 | 373.15
Titanium | Titanium | 64 | 4 | 4 | nafion117 | platinum_(Pt) | iridium_oxide_(iro2) | DI_Water | DI_Water | single | 1 | 1.62 | 1.1 | 4.4 | 7.128 | 1 | 13.95373 | 373.15
Titanium | Titanium | 64 | 4 | 4 | nafion117 | platinum_(Pt) | iridium_oxide_(iro2) | DI_Water | DI_Water | single | 1 | 1.64 | 1.2 | 4.8 | 7.872 | 1 | 15.22225 | 373.15
Titanium | Titanium | 64 | 4 | 4 | nafion117 | platinum_(Pt) | iridium_oxide_(iro2) | DI_Water | DI_Water | single | 1 | 1.66 | 1.3 | 5.2 | 8.632 | 1 | 16.49077 | 373.15
Titanium | Titanium | 64 | 4 | 4 | nafion117 | platinum_(Pt) | iridium_oxide_(iro2) | DI_Water | DI_Water | single | 1 | 1.68 | 1.4 | 5.6 | 9.408 | 1 | 17.75929 | 373.15
Titanium | Titanium | 64 | 4 | 4 | nafion117 | platinum_(Pt) | iridium_oxide_(iro2) | DI_Water | DI_Water | single | 1 | 1.69 | 1.5 | 6 | 10.14 | 1 | 19.02781 | 373.15
Titanium | Titanium | 64 | 4 | 4 | nafion117 | platinum_(Pt) | iridium_oxide_(iro2) | DI_Water | DI_Water | single | 1 | 1.705 | 1.6 | 6.4 | 10.912 | 1 | 20.29633 | 373.15
Titanium | Titanium | 64 | 4 | 4 | nafion117 | platinum_(Pt) | iridium_oxide_(iro2) | DI_Water | DI_Water | single | 1 | 1.715 | 1.7 | 6.8 | 11.662 | 1 | 21.56485 | 373.15
Titanium | Titanium | 64 | 4 | 4 | nafion117 | platinum_(Pt) | iridium_oxide_(iro2) | DI_Water | DI_Water | single | 1 | 1.74 | 1.8 | 7.2 | 12.528 | 1 | 22.83337 | 373.15
Titanium | Titanium | 64 | 4 | 4 | nafion117 | platinum_(Pt) | iridium_oxide_(iro2) | DI_Water | DI_Water | single | 1 | 1.75 | 1.9 | 7.6 | 13.3 | 1 | 24.10189 | 373.15
Titanium | Titanium | 64 | 4 | 4 | nafion117 | platinum_(Pt) | iridium_oxide_(iro2) | DI_Water | DI_Water | single | 1 | 1.76 | 2 | 8 | 14.08 | 1 | 25.37041 | 373.15
Titanium | Titanium | 64 | 4 | 4 | nafion117 | platinum_(Pt) | iridium_oxide_(iro2) | DI_Water | DI_Water | single | 1 | 1.4 | 0.1 | 0.4 | 0.56 | 1 | 1.33651 | 393.15
Titanium | Titanium | 64 | 4 | 4 | nafion117 | platinum_(Pt) | iridium_oxide_(iro2) | DI_Water | DI_Water | single | 1 | 1.425 | 0.2 | 0.8 | 1.14 | 1 | 2.673021 | 393.15
Titanium | Titanium | 64 | 4 | 4 | nafion117 | platinum_(Pt) | iridium_oxide_(iro2) | DI_Water | DI_Water | single | 1 | 1.45 | 0.3 | 1.2 | 1.74 | 1 | 4.009531 | 393.15
Titanium | Titanium | 64 | 4 | 4 | nafion117 | platinum_(Pt) | iridium_oxide_(iro2) | DI_Water | DI_Water | single | 1 | 1.48 | 0.4 | 1.6 | 2.368 | 1 | 5.346041 | 393.15
Titanium | Titanium | 64 | 4 | 4 | nafion117 | platinum_(Pt) | iridium_oxide_(iro2) | DI_Water | DI_Water | single | 1 | 1.495 | 0.5 | 2 | 2.99 | 1 | 6.682552 | 393.15
Titanium | Titanium | 64 | 4 | 4 | nafion117 | platinum_(Pt) | iridium_oxide_(iro2) | DI_Water | DI_Water | single | 1 | 1.51 | 0.6 | 2.4 | 3.624 | 1 | 8.019062 | 393.15
Titanium | Titanium | 64 | 4 | 4 | nafion117 | platinum_(Pt) | iridium_oxide_(iro2) | DI_Water | DI_Water | single | 1 | 1.52 | 0.7 | 2.8 | 4.256 | 1 | 9.355572 | 393.15
Titanium | Titanium | 64 | 4 | 4 | nafion117 | platinum_(Pt) | iridium_oxide_(iro2) | DI_Water | DI_Water | single | 1 | 1.54 | 0.8 | 3.2 | 4.928 | 1 | 10.69208 | 393.15
Titanium | Titanium | 64 | 4 | 4 | nafion117 | platinum_(Pt) | iridium_oxide_(iro2) | DI_Water | DI_Water | single | 1 | 1.56 | 0.9 | 3.6 | 5.616 | 1 | 12.02859 | 393.15
Titanium | Titanium | 64 | 4 | 4 | nafion117 | platinum_(Pt) | iridium_oxide_(iro2) | DI_Water | DI_Water | single | 1 | 1.58 | 1 | 4 | 6.32 | 1 | 13.3651 | 393.15
Titanium | Titanium | 64 | 4 | 4 | nafion117 | platinum_(Pt) | iridium_oxide_(iro2) | DI_Water | DI_Water | single | 1 | 1.595 | 1.1 | 4.4 | 7.018 | 1 | 14.70161 | 393.15
Titanium | Titanium | 64 | 4 | 4 | nafion117 | platinum_(Pt) | iridium_oxide_(iro2) | DI_Water | DI_Water | single | 1 | 1.61 | 1.2 | 4.8 | 7.728 | 1 | 16.03812 | 393.15
Titanium | Titanium | 64 | 4 | 4 | nafion117 | platinum_(Pt) | iridium_oxide_(iro2) | DI_Water | DI_Water | single | 1 | 1.62 | 1.3 | 5.2 | 8.424 | 1 | 17.37463 | 393.15
Titanium | Titanium | 64 | 4 | 4 | nafion117 | platinum_(Pt) | iridium_oxide_(iro2) | DI_Water | DI_Water | single | 1 | 1.64 | 1.4 | 5.6 | 9.184 | 1 | 18.71114 | 393.15
Titanium | Titanium | 64 | 4 | 4 | nafion117 | platinum_(Pt) | iridium_oxide_(iro2) | DI_Water | DI_Water | single | 1 | 1.65 | 1.5 | 6 | 9.9 | 1 | 20.04766 | 393.15
Titanium | Titanium | 64 | 4 | 4 | nafion117 | platinum_(Pt) | iridium_oxide_(iro2) | DI_Water | DI_Water | single | 1 | 1.68 | 1.6 | 6.4 | 10.752 | 1 | 21.38417 | 393.15
Titanium | Titanium | 64 | 4 | 4 | nafion117 | platinum_(Pt) | iridium_oxide_(iro2) | DI_Water | DI_Water | single | 1 | 1.685 | 1.7 | 6.8 | 11.458 | 1 | 22.72068 | 393.15
Titanium | Titanium | 64 | 4 | 4 | nafion117 | platinum_(Pt) | iridium_oxide_(iro2) | DI_Water | DI_Water | single | 1 | 1.7 | 1.8 | 7.2 | 12.24 | 1 | 24.05719 | 393.15
Titanium | Titanium | 64 | 4 | 4 | nafion117 | platinum_(Pt) | iridium_oxide_(iro2) | DI_Water | DI_Water | single | 1 | 1.715 | 1.9 | 7.6 | 13.034 | 1 | 25.3937 | 393.15
Titanium | Titanium | 64 | 4 | 4 | nafion117 | platinum_(Pt) | iridium_oxide_(iro2) | DI_Water | DI_Water | single | 1 | 1.74 | 2 | 8 | 13.92 | 1 | 26.73021 | 393.15
Titanium | Titanium | 64 | 4 | 4 | nafion117 | platinum_(Pt) | iridium_oxide_(iro2) | DI_Water | DI_Water | single | 1 | 1.41 | 0.1 | 0.4 | 0.564 | 1 | 1.33651 | 393.15
Titanium | Titanium | 64 | 4 | 4 | nafion117 | platinum_(Pt) | iridium_oxide_(iro2) | DI_Water | DI_Water | single | 1 | 1.425 | 0.2 | 0.8 | 1.14 | 1 | 2.673021 | 393.15
Titanium | Titanium | 64 | 4 | 4 | nafion117 | platinum_(Pt) | iridium_oxide_(iro2) | DI_Water | DI_Water | single | 1 | 1.455 | 0.3 | 1.2 | 1.746 | 1 | 4.009531 | 393.15
Titanium | Titanium | 64 | 4 | 4 | nafion117 | platinum_(Pt) | iridium_oxide_(iro2) | DI_Water | DI_Water | single | 1 | 1.48 | 0.4 | 1.6 | 2.368 | 1 | 5.346041 | 393.15
Titanium | Titanium | 64 | 4 | 4 | nafion117 | platinum_(Pt) | iridium_oxide_(iro2) | DI_Water | DI_Water | single | 1 | 1.495 | 0.5 | 2 | 2.99 | 1 | 6.682552 | 393.15
Titanium | Titanium | 64 | 4 | 4 | nafion117 | platinum_(Pt) | iridium_oxide_(iro2) | DI_Water | DI_Water | single | 1 | 1.505 | 0.6 | 2.4 | 3.612 | 1 | 8.019062 | 393.15
Titanium | Titanium | 64 | 4 | 4 | nafion117 | platinum_(Pt) | iridium_oxide_(iro2) | DI_Water | DI_Water | single | 1 | 1.525 | 0.7 | 2.8 | 4.27 | 1 | 9.355572 | 393.15
Titanium | Titanium | 64 | 4 | 4 | nafion117 | platinum_(Pt) | iridium_oxide_(iro2) | DI_Water | DI_Water | single | 1 | 1.53 | 0.8 | 3.2 | 4.896 | 1 | 10.69208 | 393.15
Titanium | Titanium | 64 | 4 | 4 | nafion117 | platinum_(Pt) | iridium_oxide_(iro2) | DI_Water | DI_Water | single | 1 | 1.56 | 0.9 | 3.6 | 5.616 | 1 | 12.02859 | 393.15
Titanium | Titanium | 64 | 4 | 4 | nafion117 | platinum_(Pt) | iridium_oxide_(iro2) | DI_Water | DI_Water | single | 1 | 1.58 | 1 | 4 | 6.32 | 1 | 13.3651 | 393.15
Titanium | Titanium | 64 | 4 | 4 | nafion117 | platinum_(Pt) | iridium_oxide_(iro2) | DI_Water | DI_Water | single | 1 | 1.595 | 1.1 | 4.4 | 7.018 | 1 | 14.70161 | 393.15
Titanium | Titanium | 64 | 4 | 4 | nafion117 | platinum_(Pt) | iridium_oxide_(iro2) | DI_Water | DI_Water | single | 1 | 1.605 | 1.2 | 4.8 | 7.704 | 1 | 16.03812 | 393.15
Titanium | Titanium | 64 | 4 | 4 | nafion117 | platinum_(Pt) | iridium_oxide_(iro2) | DI_Water | DI_Water | single | 1 | 1.62 | 1.3 | 5.2 | 8.424 | 1 | 17.37463 | 393.15
Titanium | Titanium | 64 | 4 | 4 | nafion117 | platinum_(Pt) | iridium_oxide_(iro2) | DI_Water | DI_Water | single | 1 | 1.64 | 1.4 | 5.6 | 9.184 | 1 | 18.71114 | 393.15
Titanium | Titanium | 64 | 4 | 4 | nafion117 | platinum_(Pt) | iridium_oxide_(iro2) | DI_Water | DI_Water | single | 1 | 1.65 | 1.5 | 6 | 9.9 | 1 | 20.04766 | 393.15
Titanium | Titanium | 64 | 4 | 4 | nafion117 | platinum_(Pt) | iridium_oxide_(iro2) | DI_Water | DI_Water | single | 1 | 1.675 | 1.6 | 6.4 | 10.72 | 1 | 21.38417 | 393.15
Titanium | Titanium | 64 | 4 | 4 | nafion117 | platinum_(Pt) | iridium_oxide_(iro2) | DI_Water | DI_Water | single | 1 | 1.69 | 1.7 | 6.8 | 11.492 | 1 | 22.72068 | 393.15
Titanium | Titanium | 64 | 4 | 4 | nafion117 | platinum_(Pt) | iridium_oxide_(iro2) | DI_Water | DI_Water | single | 1 | 1.7 | 1.8 | 7.2 | 12.24 | 1 | 24.05719 | 393.15
Titanium | Titanium | 64 | 4 | 4 | nafion117 | platinum_(Pt) | iridium_oxide_(iro2) | DI_Water | DI_Water | single | 1 | 1.715 | 1.9 | 7.6 | 13.034 | 1 | 25.3937 | 393.15
Titanium | Titanium | 64 | 4 | 4 | nafion117 | platinum_(Pt) | iridium_oxide_(iro2) | DI_Water | DI_Water | single | 1 | 1.725 | 2 | 8 | 13.8 | 1 | 26.73021 | 393.15
Titanium | Titanium | 64 | 4 | 4 | nafion117 | platinum_(Pt) | iridium_oxide_(iro2) | DI_Water | DI_Water | single | 1 | 1.41 | 0.1 | 0.4 | 0.564 | 1 | 1.33651 | 393.15
Titanium | Titanium | 64 | 4 | 4 | nafion117 | platinum_(Pt) | iridium_oxide_(iro2) | DI_Water | DI_Water | single | 1 | 1.425 | 0.2 | 0.8 | 1.14 | 1 | 2.673021 | 393.15
Titanium | Titanium | 64 | 4 | 4 | nafion117 | platinum_(Pt) | iridium_oxide_(iro2) | DI_Water | DI_Water | single | 1 | 1.455 | 0.3 | 1.2 | 1.746 | 1 | 4.009531 | 393.15
Titanium | Titanium | 64 | 4 | 4 | nafion117 | platinum_(Pt) | iridium_oxide_(iro2) | DI_Water | DI_Water | single | 1 | 1.48 | 0.4 | 1.6 | 2.368 | 1 | 5.346041 | 393.15
Titanium | Titanium | 64 | 4 | 4 | nafion117 | platinum_(Pt) | iridium_oxide_(iro2) | DI_Water | DI_Water | single | 1 | 1.505 | 0.5 | 2 | 3.01 | 1 | 6.682552 | 393.15
Titanium | Titanium | 64 | 4 | 4 | nafion117 | platinum_(Pt) | iridium_oxide_(iro2) | DI_Water | DI_Water | single | 1 | 1.515 | 0.6 | 2.4 | 3.636 | 1 | 8.019062 | 393.15
Titanium | Titanium | 64 | 4 | 4 | nafion117 | platinum_(Pt) | iridium_oxide_(iro2) | DI_Water | DI_Water | single | 1 | 1.535 | 0.7 | 2.8 | 4.298 | 1 | 9.355572 | 393.15
Titanium | Titanium | 64 | 4 | 4 | nafion117 | platinum_(Pt) | iridium_oxide_(iro2) | DI_Water | DI_Water | single | 1 | 1.56 | 0.8 | 3.2 | 4.992 | 1 | 10.69208 | 393.15
Titanium | Titanium | 64 | 4 | 4 | nafion117 | platinum_(Pt) | iridium_oxide_(iro2) | DI_Water | DI_Water | single | 1 | 1.58 | 0.9 | 3.6 | 5.688 | 1 | 12.02859 | 393.15
Titanium | Titanium | 64 | 4 | 4 | nafion117 | platinum_(Pt) | iridium_oxide_(iro2) | DI_Water | DI_Water | single | 1 | 1.6 | 1 | 4 | 6.4 | 1 | 13.3651 | 393.15
Titanium | Titanium | 64 | 4 | 4 | nafion117 | platinum_(Pt) | iridium_oxide_(iro2) | DI_Water | DI_Water | single | 1 | 1.615 | 1.1 | 4.4 | 7.106 | 1 | 14.70161 | 393.15
Titanium | Titanium | 64 | 4 | 4 | nafion117 | platinum_(Pt) | iridium_oxide_(iro2) | DI_Water | DI_Water | single | 1 | 1.63 | 1.2 | 4.8 | 7.824 | 1 | 16.03812 | 393.15
Titanium | Titanium | 64 | 4 | 4 | nafion117 | platinum_(Pt) | iridium_oxide_(iro2) | DI_Water | DI_Water | single | 1 | 1.65 | 1.3 | 5.2 | 8.58 | 1 | 17.37463 | 393.15
Titanium | Titanium | 64 | 4 | 4 | nafion117 | platinum_(Pt) | iridium_oxide_(iro2) | DI_Water | DI_Water | single | 1 | 1.66 | 1.4 | 5.6 | 9.296 | 1 | 18.71114 | 393.15
Titanium | Titanium | 64 | 4 | 4 | nafion117 | platinum_(Pt) | iridium_oxide_(iro2) | DI_Water | DI_Water | single | 1 | 1.685 | 1.5 | 6 | 10.11 | 1 | 20.04766 | 393.15
Titanium | Titanium | 64 | 4 | 4 | nafion117 | platinum_(Pt) | iridium_oxide_(iro2) | DI_Water | DI_Water | single | 1 | 1.7 | 1.6 | 6.4 | 10.88 | 1 | 21.38417 | 393.15
Titanium | Titanium | 64 | 4 | 4 | nafion117 | platinum_(Pt) | iridium_oxide_(iro2) | DI_Water | DI_Water | single | 1 | 1.71 | 1.7 | 6.8 | 11.628 | 1 | 22.72068 | 393.15
Titanium | Titanium | 64 | 4 | 4 | nafion117 | platinum_(Pt) | iridium_oxide_(iro2) | DI_Water | DI_Water | single | 1 | 1.73 | 1.8 | 7.2 | 12.456 | 1 | 24.05719 | 393.15
Titanium | Titanium | 64 | 4 | 4 | nafion117 | platinum_(Pt) | iridium_oxide_(iro2) | DI_Water | DI_Water | single | 1 | 1.745 | 1.9 | 7.6 | 13.262 | 1 | 25.3937 | 393.15
Titanium | Titanium | 64 | 4 | 4 | nafion117 | platinum_(Pt) | iridium_oxide_(iro2) | DI_Water | DI_Water | single | 1 | 1.77 | 2 | 8 | 14.16 | 1 | 26.73021 | 393.15
Titanium | Titanium | 64 | 4 | 4 | nafion117 | platinum_(Pt) | iridium_oxide_(iro2) | DI_Water | DI_Water | single | 1 | 1.41 | 0.1 | 0.4 | 0.564 | 1 | 1.33651 | 393.15
Titanium | Titanium | 64 | 4 | 4 | nafion117 | platinum_(Pt) | iridium_oxide_(iro2) | DI_Water | DI_Water | single | 1 | 1.425 | 0.2 | 0.8 | 1.14 | 1 | 2.673021 | 393.15
Titanium | Titanium | 64 | 4 | 4 | nafion117 | platinum_(Pt) | iridium_oxide_(iro2) | DI_Water | DI_Water | single | 1 | 1.455 | 0.3 | 1.2 | 1.746 | 1 | 4.009531 | 393.15
Titanium | Titanium | 64 | 4 | 4 | nafion117 | platinum_(Pt) | iridium_oxide_(iro2) | DI_Water | DI_Water | single | 1 | 1.48 | 0.4 | 1.6 | 2.368 | 1 | 5.346041 | 393.15
Titanium | Titanium | 64 | 4 | 4 | nafion117 | platinum_(Pt) | iridium_oxide_(iro2) | DI_Water | DI_Water | single | 1 | 1.5 | 0.5 | 2 | 3 | 1 | 6.682552 | 393.15
Titanium | Titanium | 64 | 4 | 4 | nafion117 | platinum_(Pt) | iridium_oxide_(iro2) | DI_Water | DI_Water | single | 1 | 1.51 | 0.6 | 2.4 | 3.624 | 1 | 8.019062 | 393.15
Titanium | Titanium | 64 | 4 | 4 | nafion117 | platinum_(Pt) | iridium_oxide_(iro2) | DI_Water | DI_Water | single | 1 | 1.53 | 0.7 | 2.8 | 4.284 | 1 | 9.355572 | 393.15
Titanium | Titanium | 64 | 4 | 4 | nafion117 | platinum_(Pt) | iridium_oxide_(iro2) | DI_Water | DI_Water | single | 1 | 1.55 | 0.8 | 3.2 | 4.96 | 1 | 10.69208 | 393.15
Titanium | Titanium | 64 | 4 | 4 | nafion117 | platinum_(Pt) | iridium_oxide_(iro2) | DI_Water | DI_Water | single | 1 | 1.57 | 0.9 | 3.6 | 5.652 | 1 | 12.02859 | 393.15
Titanium | Titanium | 64 | 4 | 4 | nafion117 | platinum_(Pt) | iridium_oxide_(iro2) | DI_Water | DI_Water | single | 1 | 1.59 | 1 | 4 | 6.36 | 1 | 13.3651 | 393.15
Titanium | Titanium | 64 | 4 | 4 | nafion117 | platinum_(Pt) | iridium_oxide_(iro2) | DI_Water | DI_Water | single | 1 | 1.6 | 1.1 | 4.4 | 7.04 | 1 | 14.70161 | 393.15
Titanium | Titanium | 64 | 4 | 4 | nafion117 | platinum_(Pt) | iridium_oxide_(iro2) | DI_Water | DI_Water | single | 1 | 1.61 | 1.2 | 4.8 | 7.728 | 1 | 16.03812 | 393.15
Titanium | Titanium | 64 | 4 | 4 | nafion117 | platinum_(Pt) | iridium_oxide_(iro2) | DI_Water | DI_Water | single | 1 | 1.625 | 1.3 | 5.2 | 8.45 | 1 | 17.37463 | 393.15
Titanium | Titanium | 64 | 4 | 4 | nafion117 | platinum_(Pt) | iridium_oxide_(iro2) | DI_Water | DI_Water | single | 1 | 1.645 | 1.4 | 5.6 | 9.212 | 1 | 18.71114 | 393.15
Titanium | Titanium | 64 | 4 | 4 | nafion117 | platinum_(Pt) | iridium_oxide_(iro2) | DI_Water | DI_Water | single | 1 | 1.66 | 1.5 | 6 | 9.96 | 1 | 20.04766 | 393.15
Titanium | Titanium | 64 | 4 | 4 | nafion117 | platinum_(Pt) | iridium_oxide_(iro2) | DI_Water | DI_Water | single | 1 | 1.68 | 1.6 | 6.4 | 10.752 | 1 | 21.38417 | 393.15
Titanium | Titanium | 64 | 4 | 4 | nafion117 | platinum_(Pt) | iridium_oxide_(iro2) | DI_Water | DI_Water | single | 1 | 1.695 | 1.7 | 6.8 | 11.526 | 1 | 22.72068 | 393.15
Titanium | Titanium | 64 | 4 | 4 | nafion117 | platinum_(Pt) | iridium_oxide_(iro2) | DI_Water | DI_Water | single | 1 | 1.705 | 1.8 | 7.2 | 12.276 | 1 | 24.05719 | 393.15
Titanium | Titanium | 64 | 4 | 4 | nafion117 | platinum_(Pt) | iridium_oxide_(iro2) | DI_Water | DI_Water | single | 1 | 1.72 | 1.9 | 7.6 | 13.072 | 1 | 25.3937 | 393.15
Titanium | Titanium | 64 | 4 | 4 | nafion117 | platinum_(Pt) | iridium_oxide_(iro2) | DI_Water | DI_Water | single | 1 | 1.73 | 2 | 8 | 13.84 | 1 | 26.73021 | 393.15
Titanium | Titanium | 64 | 4 | 4 | nafion117 | platinum_(Pt) | iridium_oxide_(iro2) | DI_Water | DI_Water | single | 1 | 1.4 | 0.1 | 0.4 | 0.56 | 1 | 1.33651 | 393.15
Titanium | Titanium | 64 | 4 | 4 | nafion117 | platinum_(Pt) | iridium_oxide_(iro2) | DI_Water | DI_Water | single | 1 | 1.43 | 0.2 | 0.8 | 1.144 | 1 | 2.673021 | 393.15
Titanium | Titanium | 64 | 4 | 4 | nafion117 | platinum_(Pt) | iridium_oxide_(iro2) | DI_Water | DI_Water | single | 1 | 1.455 | 0.3 | 1.2 | 1.746 | 1 | 4.009531 | 393.15
Titanium | Titanium | 64 | 4 | 4 | nafion117 | platinum_(Pt) | iridium_oxide_(iro2) | DI_Water | DI_Water | single | 1 | 1.475 | 0.4 | 1.6 | 2.36 | 1 | 5.346041 | 393.15
Titanium | Titanium | 64 | 4 | 4 | nafion117 | platinum_(Pt) | iridium_oxide_(iro2) | DI_Water | DI_Water | single | 1 | 1.495 | 0.5 | 2 | 2.99 | 1 | 6.682552 | 393.15
Titanium | Titanium | 64 | 4 | 4 | nafion117 | platinum_(Pt) | iridium_oxide_(iro2) | DI_Water | DI_Water | single | 1 | 1.515 | 0.6 | 2.4 | 3.636 | 1 | 8.019062 | 393.15
Titanium | Titanium | 64 | 4 | 4 | nafion117 | platinum_(Pt) | iridium_oxide_(iro2) | DI_Water | DI_Water | single | 1 | 1.525 | 0.7 | 2.8 | 4.27 | 1 | 9.355572 | 393.15
Titanium | Titanium | 64 | 4 | 4 | nafion117 | platinum_(Pt) | iridium_oxide_(iro2) | DI_Water | DI_Water | single | 1 | 1.545 | 0.8 | 3.2 | 4.944 | 1 | 10.69208 | 393.15
Titanium | Titanium | 64 | 4 | 4 | nafion117 | platinum_(Pt) | iridium_oxide_(iro2) | DI_Water | DI_Water | single | 1 | 1.56 | 0.9 | 3.6 | 5.616 | 1 | 12.02859 | 393.15
Titanium | Titanium | 64 | 4 | 4 | nafion117 | platinum_(Pt) | iridium_oxide_(iro2) | DI_Water | DI_Water | single | 1 | 1.575 | 1 | 4 | 6.3 | 1 | 13.3651 | 393.15
Titanium | Titanium | 64 | 4 | 4 | nafion117 | platinum_(Pt) | iridium_oxide_(iro2) | DI_Water | DI_Water | single | 1 | 1.59 | 1.1 | 4.4 | 6.996 | 1 | 14.70161 | 393.15
Titanium | Titanium | 64 | 4 | 4 | nafion117 | platinum_(Pt) | iridium_oxide_(iro2) | DI_Water | DI_Water | single | 1 | 1.61 | 1.2 | 4.8 | 7.728 | 1 | 16.03812 | 393.15
Titanium | Titanium | 64 | 4 | 4 | nafion117 | platinum_(Pt) | iridium_oxide_(iro2) | DI_Water | DI_Water | single | 1 | 1.625 | 1.3 | 5.2 | 8.45 | 1 | 17.37463 | 393.15
Titanium | Titanium | 64 | 4 | 4 | nafion117 | platinum_(Pt) | iridium_oxide_(iro2) | DI_Water | DI_Water | single | 1 | 1.645 | 1.4 | 5.6 | 9.212 | 1 | 18.71114 | 393.15
Titanium | Titanium | 64 | 4 | 4 | nafion117 | platinum_(Pt) | iridium_oxide_(iro2) | DI_Water | DI_Water | single | 1 | 1.655 | 1.5 | 6 | 9.93 | 1 | 20.04766 | 393.15
Titanium | Titanium | 64 | 4 | 4 | nafion117 | platinum_(Pt) | iridium_oxide_(iro2) | DI_Water | DI_Water | single | 1 | 1.67 | 1.6 | 6.4 | 10.688 | 1 | 21.38417 | 393.15
Titanium | Titanium | 64 | 4 | 4 | nafion117 | platinum_(Pt) | iridium_oxide_(iro2) | DI_Water | DI_Water | single | 1 | 1.68 | 1.7 | 6.8 | 11.424 | 1 | 22.72068 | 393.15
Titanium | Titanium | 64 | 4 | 4 | nafion117 | platinum_(Pt) | iridium_oxide_(iro2) | DI_Water | DI_Water | single | 1 | 1.7 | 1.8 | 7.2 | 12.24 | 1 | 24.05719 | 393.15
Titanium | Titanium | 64 | 4 | 4 | nafion117 | platinum_(Pt) | iridium_oxide_(iro2) | DI_Water | DI_Water | single | 1 | 1.715 | 1.9 | 7.6 | 13.034 | 1 | 25.3937 | 393.15
Titanium | Titanium | 64 | 4 | 4 | nafion117 | platinum_(Pt) | iridium_oxide_(iro2) | DI_Water | DI_Water | single | 1 | 1.725 | 2 | 8 | 13.8 | 1 | 26.73021 | 393.15
Titanium | Titanium | 64 | 4 | 4 | nafion117 | platinum_(Pt) | iridium_oxide_(iro2) | DI_Water | DI_Water | single | 1 | 1.4 | 0.1 | 0.4 | 0.56 | 1 | 1.33651 | 393.15
Titanium | Titanium | 64 | 4 | 4 | nafion117 | platinum_(Pt) | iridium_oxide_(iro2) | DI_Water | DI_Water | single | 1 | 1.425 | 0.2 | 0.8 | 1.14 | 1 | 2.673021 | 393.15
Titanium | Titanium | 64 | 4 | 4 | nafion117 | platinum_(Pt) | iridium_oxide_(iro2) | DI_Water | DI_Water | single | 1 | 1.45 | 0.3 | 1.2 | 1.74 | 1 | 4.009531 | 393.15
Titanium | Titanium | 64 | 4 | 4 | nafion117 | platinum_(Pt) | iridium_oxide_(iro2) | DI_Water | DI_Water | single | 1 | 1.47 | 0.4 | 1.6 | 2.352 | 1 | 5.346041 | 393.15
Titanium | Titanium | 64 | 4 | 4 | nafion117 | platinum_(Pt) | iridium_oxide_(iro2) | DI_Water | DI_Water | single | 1 | 1.49 | 0.5 | 2 | 2.98 | 1 | 6.682552 | 393.15
Titanium | Titanium | 64 | 4 | 4 | nafion117 | platinum_(Pt) | iridium_oxide_(iro2) | DI_Water | DI_Water | single | 1 | 1.502 | 0.6 | 2.4 | 3.6048 | 1 | 8.019062 | 393.15
Titanium | Titanium | 64 | 4 | 4 | nafion117 | platinum_(Pt) | iridium_oxide_(iro2) | DI_Water | DI_Water | single | 1 | 1.52 | 0.7 | 2.8 | 4.256 | 1 | 9.355572 | 393.15
Titanium | Titanium | 64 | 4 | 4 | nafion117 | platinum_(Pt) | iridium_oxide_(iro2) | DI_Water | DI_Water | single | 1 | 1.53 | 0.8 | 3.2 | 4.896 | 1 | 10.69208 | 393.15
Titanium | Titanium | 64 | 4 | 4 | nafion117 | platinum_(Pt) | iridium_oxide_(iro2) | DI_Water | DI_Water | single | 1 | 1.55 | 0.9 | 3.6 | 5.58 | 1 | 12.02859 | 393.15
Titanium | Titanium | 64 | 4 | 4 | nafion117 | platinum_(Pt) | iridium_oxide_(iro2) | DI_Water | DI_Water | single | 1 | 1.565 | 1 | 4 | 6.26 | 1 | 13.3651 | 393.15
Titanium | Titanium | 64 | 4 | 4 | nafion117 | platinum_(Pt) | iridium_oxide_(iro2) | DI_Water | DI_Water | single | 1 | 1.58 | 1.1 | 4.4 | 6.952 | 1 | 14.70161 | 393.15
Titanium | Titanium | 64 | 4 | 4 | nafion117 | platinum_(Pt) | iridium_oxide_(iro2) | DI_Water | DI_Water | single | 1 | 1.6 | 1.2 | 4.8 | 7.68 | 1 | 16.03812 | 393.15
Titanium | Titanium | 64 | 4 | 4 | nafion117 | platinum_(Pt) | iridium_oxide_(iro2) | DI_Water | DI_Water | single | 1 | 1.615 | 1.3 | 5.2 | 8.398 | 1 | 17.37463 | 393.15
Titanium | Titanium | 64 | 4 | 4 | nafion117 | platinum_(Pt) | iridium_oxide_(iro2) | DI_Water | DI_Water | single | 1 | 1.63 | 1.4 | 5.6 | 9.128 | 1 | 18.71114 | 393.15
Titanium | Titanium | 64 | 4 | 4 | nafion117 | platinum_(Pt) | iridium_oxide_(iro2) | DI_Water | DI_Water | single | 1 | 1.45 | 1.5 | 6 | 8.7 | 1 | 20.04766 | 393.15
Titanium | Titanium | 64 | 4 | 4 | nafion117 | platinum_(Pt) | iridium_oxide_(iro2) | DI_Water | DI_Water | single | 1 | 1.655 | 1.6 | 6.4 | 10.592 | 1 | 21.38417 | 393.15
Titanium | Titanium | 64 | 4 | 4 | nafion117 | platinum_(Pt) | iridium_oxide_(iro2) | DI_Water | DI_Water | single | 1 | 1.67 | 1.7 | 6.8 | 11.356 | 1 | 22.72068 | 393.15
Titanium | Titanium | 64 | 4 | 4 | nafion117 | platinum_(Pt) | iridium_oxide_(iro2) | DI_Water | DI_Water | single | 1 | 1.68 | 1.8 | 7.2 | 12.096 | 1 | 24.05719 | 393.15
Titanium | Titanium | 64 | 4 | 4 | nafion117 | platinum_(Pt) | iridium_oxide_(iro2) | DI_Water | DI_Water | single | 1 | 1.695 | 1.9 | 7.6 | 12.882 | 1 | 25.3937 | 393.15
Titanium | Titanium | 64 | 4 | 4 | nafion117 | platinum_(Pt) | iridium_oxide_(iro2) | DI_Water | DI_Water | single | 1 | 1.71 | 2 | 8 | 13.68 | 1 | 26.73021 | 393.15
Titanium | Titanium | 64 | 4 | 4 | nafion117 | platinum_(Pt) | iridium_oxide_(iro2) | DI_Water | DI_Water | single | 1 | 1.4 | 0.1 | 0.4 | 0.56 | 1 | 1.33651 | 393.15
Titanium | Titanium | 64 | 4 | 4 | nafion117 | platinum_(Pt) | iridium_oxide_(iro2) | DI_Water | DI_Water | single | 1 | 1.42 | 0.2 | 0.8 | 1.136 | 1 | 2.673021 | 393.15
Titanium | Titanium | 64 | 4 | 4 | nafion117 | platinum_(Pt) | iridium_oxide_(iro2) | DI_Water | DI_Water | single | 1 | 1.445 | 0.3 | 1.2 | 1.734 | 1 | 4.009531 | 393.15
Titanium | Titanium | 64 | 4 | 4 | nafion117 | platinum_(Pt) | iridium_oxide_(iro2) | DI_Water | DI_Water | single | 1 | 1.46 | 0.4 | 1.6 | 2.336 | 1 | 5.346041 | 393.15
Titanium | Titanium | 64 | 4 | 4 | nafion117 | platinum_(Pt) | iridium_oxide_(iro2) | DI_Water | DI_Water | single | 1 | 1.48 | 0.5 | 2 | 2.96 | 1 | 6.682552 | 393.15
Titanium | Titanium | 64 | 4 | 4 | nafion117 | platinum_(Pt) | iridium_oxide_(iro2) | DI_Water | DI_Water | single | 1 | 1.498 | 0.6 | 2.4 | 3.5952 | 1 | 8.019062 | 393.15
Titanium | Titanium | 64 | 4 | 4 | nafion117 | platinum_(Pt) | iridium_oxide_(iro2) | DI_Water | DI_Water | single | 1 | 1.513 | 0.7 | 2.8 | 4.2364 | 1 | 9.355572 | 393.15
Titanium | Titanium | 64 | 4 | 4 | nafion117 | platinum_(Pt) | iridium_oxide_(iro2) | DI_Water | DI_Water | single | 1 | 1.525 | 0.8 | 3.2 | 4.88 | 1 | 10.69208 | 393.15
Titanium | Titanium | 64 | 4 | 4 | nafion117 | platinum_(Pt) | iridium_oxide_(iro2) | DI_Water | DI_Water | single | 1 | 1.54 | 0.9 | 3.6 | 5.544 | 1 | 12.02859 | 393.15
Titanium | Titanium | 64 | 4 | 4 | nafion117 | platinum_(Pt) | iridium_oxide_(iro2) | DI_Water | DI_Water | single | 1 | 1.555 | 1 | 4 | 6.22 | 1 | 13.3651 | 393.15
Titanium | Titanium | 64 | 4 | 4 | nafion117 | platinum_(Pt) | iridium_oxide_(iro2) | DI_Water | DI_Water | single | 1 | 1.57 | 1.1 | 4.4 | 6.908 | 1 | 14.70161 | 393.15
Titanium | Titanium | 64 | 4 | 4 | nafion117 | platinum_(Pt) | iridium_oxide_(iro2) | DI_Water | DI_Water | single | 1 | 1.585 | 1.2 | 4.8 | 7.608 | 1 | 16.03812 | 393.15
Titanium | Titanium | 64 | 4 | 4 | nafion117 | platinum_(Pt) | iridium_oxide_(iro2) | DI_Water | DI_Water | single | 1 | 1.6 | 1.3 | 5.2 | 8.32 | 1 | 17.37463 | 393.15
Titanium | Titanium | 64 | 4 | 4 | nafion117 | platinum_(Pt) | iridium_oxide_(iro2) | DI_Water | DI_Water | single | 1 | 1.615 | 1.4 | 5.6 | 9.044 | 1 | 18.71114 | 393.15
Titanium | Titanium | 64 | 4 | 4 | nafion117 | platinum_(Pt) | iridium_oxide_(iro2) | DI_Water | DI_Water | single | 1 | 1.63 | 1.5 | 6 | 9.78 | 1 | 20.04766 | 393.15
Titanium | Titanium | 64 | 4 | 4 | nafion117 | platinum_(Pt) | iridium_oxide_(iro2) | DI_Water | DI_Water | single | 1 | 1.645 | 1.6 | 6.4 | 10.528 | 1 | 21.38417 | 393.15
Titanium | Titanium | 64 | 4 | 4 | nafion117 | platinum_(Pt) | iridium_oxide_(iro2) | DI_Water | DI_Water | single | 1 | 1.655 | 1.7 | 6.8 | 11.254 | 1 | 22.72068 | 393.15
Titanium | Titanium | 64 | 4 | 4 | nafion117 | platinum_(Pt) | iridium_oxide_(iro2) | DI_Water | DI_Water | single | 1 | 1.665 | 1.8 | 7.2 | 11.988 | 1 | 24.05719 | 393.15
Titanium | Titanium | 64 | 4 | 4 | nafion117 | platinum_(Pt) | iridium_oxide_(iro2) | DI_Water | DI_Water | single | 1 | 1.68 | 1.9 | 7.6 | 12.768 | 1 | 25.3937 | 393.15
Titanium | Titanium | 64 | 4 | 4 | nafion117 | platinum_(Pt) | iridium_oxide_(iro2) | DI_Water | DI_Water | single | 1 | 1.695 | 2 | 8 | 13.56 | 1 | 26.73021 | 393.15
Titanium | Titanium | 100 | 50 | 50 | Nafion_110 | platinum_(Pt) | iridium_oxide_(iro2)+platinum_(Pt) | DI_Water | DI_Water | stack | 5 | 8 | 0.09 | 4.5 | 36 | 1000 | 333.984375 | 293.15
Titanium | Titanium | 100 | 50 | 50 | Nafion_110 | platinum_(Pt) | iridium_oxide_(iro2)+platinum_(Pt) | DI_Water | DI_Water | stack | 5 | 8.1 | 0.115 | 5.75 | 46.575 | 1000 | 426.7578125 | 293.15
Titanium | Titanium | 100 | 50 | 50 | Nafion_110 | platinum_(Pt) | iridium_oxide_(iro2)+platinum_(Pt) | DI_Water | DI_Water | stack | 5 | 8.2 | 0.15 | 7.5 | 61.5 | 1000 | 556.640625 | 293.15
Titanium | Titanium | 100 | 50 | 50 | Nafion_110 | platinum_(Pt) | iridium_oxide_(iro2)+platinum_(Pt) | DI_Water | DI_Water | stack | 5 | 8.3 | 0.185 | 9.25 | 76.775 | 1000 | 686.5234375 | 293.15
Titanium | Titanium | 100 | 50 | 50 | Nafion_110 | platinum_(Pt) | iridium_oxide_(iro2)+platinum_(Pt) | DI_Water | DI_Water | stack | 5 | 8.4 | 0.215 | 10.75 | 90.3 | 1000 | 797.8515625 | 293.15
Titanium | Titanium | 100 | 50 | 50 | Nafion_110 | platinum_(Pt) | iridium_oxide_(iro2)+platinum_(Pt) | DI_Water | DI_Water | stack | 5 | 8.5 | 0.25 | 12.5 | 106.25 | 1000 | 927.734375 | 293.15
Titanium | Titanium | 100 | 50 | 50 | Nafion_110 | platinum_(Pt) | iridium_oxide_(iro2)+platinum_(Pt) | DI_Water | DI_Water | stack | 5 | 8.6 | 0.3 | 15 | 129 | 1000 | 1113.28125 | 293.15
Titanium | Titanium | 100 | 50 | 50 | Nafion_110 | platinum_(Pt) | iridium_oxide_(iro2)+platinum_(Pt) | DI_Water | DI_Water | stack | 5 | 8.7 | 0.35 | 17.5 | 152.25 | 1000 | 1298.828125 | 293.15
Titanium | Titanium | 100 | 50 | 50 | Nafion_110 | platinum_(Pt) | iridium_oxide_(iro2)+platinum_(Pt) | DI_Water | DI_Water | stack | 5 | 8.8 | 0.39 | 19.5 | 171.6 | 1000 | 1447.265625 | 293.15
Titanium | Titanium | 100 | 50 | 50 | Nafion_110 | platinum_(Pt) | iridium_oxide_(iro2)+platinum_(Pt) | DI_Water | DI_Water | stack | 5 | 8.9 | 0.42 | 21 | 186.9 | 1000 | 1558.59375 | 293.15
Titanium | Titanium | 100 | 50 | 50 | Nafion_110 | platinum_(Pt) | iridium_oxide_(iro2)+platinum_(Pt) | DI_Water | DI_Water | stack | 5 | 9 | 0.48 | 24 | 216 | 1000 | 1781.25 | 293.15
Titanium | Titanium | 100 | 50 | 50 | Nafion_110 | platinum_(Pt) | iridium_oxide_(iro2)+platinum_(Pt) | DI_Water | DI_Water | stack | 5 | 9.1 | 0.515 | 25.75 | 234.325 | 1000 | 1911.133 | 293.15
Titanium | Titanium | 100 | 50 | 50 | Nafion_110 | platinum_(Pt) | iridium_oxide_(iro2)+platinum_(Pt) | DI_Water | DI_Water | stack | 5 | 9.2 | 0.58 | 29 | 266.8 | 1000 | 2152.34375 | 293.15
Titanium | Titanium | 100 | 50 | 50 | Nafion_110 | platinum_(Pt) | iridium_oxide_(iro2)+platinum_(Pt) | DI_Water | DI_Water | stack | 5 | 9.3 | 0.63 | 31.5 | 292.95 | 1000 | 2337.890625 | 293.15
Titanium | Titanium | 100 | 50 | 50 | Nafion_110 | platinum_(Pt) | iridium_oxide_(iro2)+platinum_(Pt) | DI_Water | DI_Water | stack | 5 | 9.4 | 0.68 | 34 | 319.6 | 1000 | 2523.4375 | 293.15
Titanium | Titanium | 100 | 50 | 50 | Nafion_110 | platinum_(Pt) | iridium_oxide_(iro2)+platinum_(Pt) | DI_Water | DI_Water | stack | 5 | 9.5 | 0.74 | 37 | 351.5 | 1000 | 2746.09375 | 293.15
Titanium | Titanium | 100 | 50 | 50 | Nafion_110 | platinum_(Pt) | iridium_oxide_(iro2)+platinum_(Pt) | DI_Water | DI_Water | stack | 5 | 9.6 | 0.81 | 40.5 | 388.8 | 1000 | 3005.859375 | 293.15
Titanium | Titanium | 100 | 50 | 50 | Nafion_110 | platinum_(Pt) | iridium_oxide_(iro2)+platinum_(Pt) | DI_Water | DI_Water | stack | 5 | 9.7 | 0.85 | 42.5 | 412.25 | 1000 | 3154.296875 | 293.15
Titanium | Titanium | 100 | 50 | 50 | Nafion_110 | platinum_(Pt) | iridium_oxide_(iro2)+platinum_(Pt) | DI_Water | DI_Water | stack | 5 | 9.8 | 0.9 | 45 | 441 | 1000 | 3339.84375 | 293.15
Titanium | Titanium | 100 | 50 | 50 | Nafion_110 | platinum_(Pt) | iridium_oxide_(iro2)+platinum_(Pt) | DI_Water | DI_Water | stack | 5 | 9.9 | 0.96 | 48 | 475.2 | 1000 | 3562.5 | 293.15
Titanium | Titanium | 100 | 50 | 50 | Nafion_110 | platinum_(Pt) | iridium_oxide_(iro2)+platinum_(Pt) | DI_Water | DI_Water | stack | 5 | 10 | 1.1 | 55 | 550 | 1000 | 4082.03125 | 293.15
Titanium | Titanium | 100 | 50 | 50 | Nafion_110 | platinum_(Pt) | iridium_oxide_(iro2)+platinum_(Pt) | DI_Water | DI_Water | stack | 5 | 8 | 0.12 | 6 | 48 | 1000 | 445.3125 | 303.15
Titanium | Titanium | 100 | 50 | 50 | Nafion_110 | platinum_(Pt) | iridium_oxide_(iro2)+platinum_(Pt) | DI_Water | DI_Water | stack | 5 | 8.1 | 0.155 | 7.75 | 62.775 | 1000 | 575.1953125 | 303.15
Titanium | Titanium | 100 | 50 | 50 | Nafion_110 | platinum_(Pt) | iridium_oxide_(iro2)+platinum_(Pt) | DI_Water | DI_Water | stack | 5 | 8.2 | 0.2 | 10 | 82 | 1000 | 742.1875 | 303.15
Titanium | Titanium | 100 | 50 | 50 | Nafion_110 | platinum_(Pt) | iridium_oxide_(iro2)+platinum_(Pt) | DI_Water | DI_Water | stack | 5 | 8.3 | 0.23 | 11.5 | 95.45 | 1000 | 853.515625 | 303.15
Titanium | Titanium | 100 | 50 | 50 | Nafion_110 | platinum_(Pt) | iridium_oxide_(iro2)+platinum_(Pt) | DI_Water | DI_Water | stack | 5 | 8.4 | 0.28 | 14 | 117.6 | 1000 | 1039.0625 | 303.15
Titanium | Titanium | 100 | 50 | 50 | Nafion_110 | platinum_(Pt) | iridium_oxide_(iro2)+platinum_(Pt) | DI_Water | DI_Water | stack | 5 | 8.5 | 0.32 | 16 | 136 | 1000 | 1187.5 | 303.15
Titanium | Titanium | 100 | 50 | 50 | Nafion_110 | platinum_(Pt) | iridium_oxide_(iro2)+platinum_(Pt) | DI_Water | DI_Water | stack | 5 | 8.6 | 0.38 | 19 | 163.4 | 1000 | 1410.15625 | 303.15
Titanium | Titanium | 100 | 50 | 50 | Nafion_110 | platinum_(Pt) | iridium_oxide_(iro2)+platinum_(Pt) | DI_Water | DI_Water | stack | 5 | 8.7 | 0.43 | 21.5 | 187.05 | 1000 | 1595.703125 | 303.15
Titanium | Titanium | 100 | 50 | 50 | Nafion_110 | platinum_(Pt) | iridium_oxide_(iro2)+platinum_(Pt) | DI_Water | DI_Water | stack | 5 | 8.8 | 0.485 | 24.25 | 213.4 | 1000 | 1799.805 | 303.15
Titanium | Titanium | 100 | 50 | 50 | Nafion_110 | platinum_(Pt) | iridium_oxide_(iro2)+platinum_(Pt) | DI_Water | DI_Water | stack | 5 | 8.9 | 0.52 | 26 | 231.4 | 1000 | 1929.6875 | 303.15
Titanium | Titanium | 100 | 50 | 50 | Nafion_110 | platinum_(Pt) | iridium_oxide_(iro2)+platinum_(Pt) | DI_Water | DI_Water | stack | 5 | 9 | 0.58 | 29 | 261 | 1000 | 2152.34375 | 303.15
Titanium | Titanium | 100 | 50 | 50 | Nafion_110 | platinum_(Pt) | iridium_oxide_(iro2)+platinum_(Pt) | DI_Water | DI_Water | stack | 5 | 9.1 | 0.62 | 31 | 282.1 | 1000 | 2300.78125 | 303.15
Titanium | Titanium | 100 | 50 | 50 | Nafion_110 | platinum_(Pt) | iridium_oxide_(iro2)+platinum_(Pt) | DI_Water | DI_Water | stack | 5 | 9.2 | 0.68 | 34 | 312.8 | 1000 | 2523.4375 | 303.15
Titanium | Titanium | 100 | 50 | 50 | Nafion_110 | platinum_(Pt) | iridium_oxide_(iro2)+platinum_(Pt) | DI_Water | DI_Water | stack | 5 | 9.3 | 0.73 | 36.5 | 339.45 | 1000 | 2708.984375 | 303.15
Titanium | Titanium | 100 | 50 | 50 | Nafion_110 | platinum_(Pt) | iridium_oxide_(iro2)+platinum_(Pt) | DI_Water | DI_Water | stack | 5 | 9.4 | 0.795 | 39.75 | 373.65 | 1000 | 2950.195 | 303.15
Titanium | Titanium | 100 | 50 | 50 | Nafion_110 | platinum_(Pt) | iridium_oxide_(iro2)+platinum_(Pt) | DI_Water | DI_Water | stack | 5 | 9.5 | 0.85 | 42.5 | 403.75 | 1000 | 3154.296875 | 303.15
Titanium | Titanium | 100 | 50 | 50 | Nafion_110 | platinum_(Pt) | iridium_oxide_(iro2)+platinum_(Pt) | DI_Water | DI_Water | stack | 5 | 9.6 | 0.91 | 45.5 | 436.8 | 1000 | 3376.953125 | 303.15
Titanium | Titanium | 100 | 50 | 50 | Nafion_110 | platinum_(Pt) | iridium_oxide_(iro2)+platinum_(Pt) | DI_Water | DI_Water | stack | 5 | 9.7 | 0.98 | 49 | 475.3 | 1000 | 3636.71875 | 303.15
Titanium | Titanium | 100 | 50 | 50 | Nafion_110 | platinum_(Pt) | iridium_oxide_(iro2)+platinum_(Pt) | DI_Water | DI_Water | stack | 5 | 9.8 | 0.9937908 | 49.68954 | 486.9575 | 1000 | 3687.896 | 303.15
Titanium | Titanium | 100 | 50 | 50 | Nafion_110 | platinum_(Pt) | iridium_oxide_(iro2)+platinum_(Pt) | DI_Water | DI_Water | stack | 5 | 9.9 | 1.044219 | 52.21096 | 516.8885 | 1000 | 3875.032 | 303.15
Titanium | Titanium | 100 | 50 | 50 | Nafion_110 | platinum_(Pt) | iridium_oxide_(iro2)+platinum_(Pt) | DI_Water | DI_Water | stack | 5 | 10 | 1.094647 | 54.73237 | 547.3237 | 1000 | 4062.168 | 303.15
Titanium | Titanium | 100 | 50 | 50 | Nafion_110 | platinum_(Pt) | iridium_oxide_(iro2)+platinum_(Pt) | DI_Water | DI_Water | stack | 5 | 8 | 0.16 | 8 | 64 | 1000 | 593.75 | 313.15
Titanium | Titanium | 100 | 50 | 50 | Nafion_110 | platinum_(Pt) | iridium_oxide_(iro2)+platinum_(Pt) | DI_Water | DI_Water | stack | 5 | 8.1 | 0.2 | 10 | 81 | 1000 | 742.1875 | 313.15
Titanium | Titanium | 100 | 50 | 50 | Nafion_110 | platinum_(Pt) | iridium_oxide_(iro2)+platinum_(Pt) | DI_Water | DI_Water | stack | 5 | 8.2 | 0.24 | 12 | 98.4 | 1000 | 890.625 | 313.15
Titanium | Titanium | 100 | 50 | 50 | Nafion_110 | platinum_(Pt) | iridium_oxide_(iro2)+platinum_(Pt) | DI_Water | DI_Water | stack | 5 | 8.3 | 0.285 | 14.25 | 118.275 | 1000 | 1057.617 | 313.15
Titanium | Titanium | 100 | 50 | 50 | Nafion_110 | platinum_(Pt) | iridium_oxide_(iro2)+platinum_(Pt) | DI_Water | DI_Water | stack | 5 | 8.4 | 0.33 | 16.5 | 138.6 | 1000 | 1224.609375 | 313.15
Titanium | Titanium | 100 | 50 | 50 | Nafion_110 | platinum_(Pt) | iridium_oxide_(iro2)+platinum_(Pt) | DI_Water | DI_Water | stack | 5 | 8.5 | 0.38 | 19 | 161.5 | 1000 | 1410.15625 | 313.15
Titanium | Titanium | 100 | 50 | 50 | Nafion_110 | platinum_(Pt) | iridium_oxide_(iro2)+platinum_(Pt) | DI_Water | DI_Water | stack | 5 | 8.6 | 0.44 | 22 | 189.2 | 1000 | 1632.8125 | 313.15
Titanium | Titanium | 100 | 50 | 50 | Nafion_110 | platinum_(Pt) | iridium_oxide_(iro2)+platinum_(Pt) | DI_Water | DI_Water | stack | 5 | 8.7 | 0.5 | 25 | 217.5 | 1000 | 1855.46875 | 313.15
Titanium | Titanium | 100 | 50 | 50 | Nafion_110 | platinum_(Pt) | iridium_oxide_(iro2)+platinum_(Pt) | DI_Water | DI_Water | stack | 5 | 8.8 | 0.56 | 28 | 246.4 | 1000 | 2078.125 | 313.15
Titanium | Titanium | 100 | 50 | 50 | Nafion_110 | platinum_(Pt) | iridium_oxide_(iro2)+platinum_(Pt) | DI_Water | DI_Water | stack | 5 | 8.9 | 0.6 | 30 | 267 | 1000 | 2226.5625 | 313.15
Titanium | Titanium | 100 | 50 | 50 | Nafion_110 | platinum_(Pt) | iridium_oxide_(iro2)+platinum_(Pt) | DI_Water | DI_Water | stack | 5 | 9 | 0.66 | 33 | 297 | 1000 | 2449.21875 | 313.15
Titanium | Titanium | 100 | 50 | 50 | Nafion_110 | platinum_(Pt) | iridium_oxide_(iro2)+platinum_(Pt) | DI_Water | DI_Water | stack | 5 | 9.1 | 0.71 | 35.5 | 323.05 | 1000 | 2634.765625 | 313.15
Titanium | Titanium | 100 | 50 | 50 | Nafion_110 | platinum_(Pt) | iridium_oxide_(iro2)+platinum_(Pt) | DI_Water | DI_Water | stack | 5 | 9.2 | 0.77 | 38.5 | 354.2 | 1000 | 2857.421875 | 313.15
Titanium | Titanium | 100 | 50 | 50 | Nafion_110 | platinum_(Pt) | iridium_oxide_(iro2)+platinum_(Pt) | DI_Water | DI_Water | stack | 5 | 9.3 | 0.82 | 41 | 381.3 | 1000 | 3042.96875 | 313.15
Titanium | Titanium | 100 | 50 | 50 | Nafion_110 | platinum_(Pt) | iridium_oxide_(iro2)+platinum_(Pt) | DI_Water | DI_Water | stack | 5 | 9.4 | 0.88 | 44 | 413.6 | 1000 | 3265.625 | 313.15
Titanium | Titanium | 100 | 50 | 50 | Nafion_110 | platinum_(Pt) | iridium_oxide_(iro2)+platinum_(Pt) | DI_Water | DI_Water | stack | 5 | 9.5 | 0.93 | 46.5 | 441.75 | 1000 | 3451.171875 | 313.15
Titanium | Titanium | 100 | 50 | 50 | Nafion_110 | platinum_(Pt) | iridium_oxide_(iro2)+platinum_(Pt) | DI_Water | DI_Water | stack | 5 | 9.6 | 1 | 50 | 480 | 1000 | 3710.9375 | 313.15
Titanium | Titanium | 100 | 50 | 50 | Nafion_110 | platinum_(Pt) | iridium_oxide_(iro2)+platinum_(Pt) | DI_Water | DI_Water | stack | 5 | 9.7 | 1.034007 | 51.70037 | 501.4936 | 1000 | 3837.137 | 313.15
Titanium | Titanium | 100 | 50 | 50 | Nafion_110 | platinum_(Pt) | iridium_oxide_(iro2)+platinum_(Pt) | DI_Water | DI_Water | stack | 5 | 9.8 | 1.087034 | 54.35172 | 532.6468 | 1000 | 4033.916 | 313.15
Titanium | Titanium | 100 | 50 | 50 | Nafion_110 | platinum_(Pt) | iridium_oxide_(iro2)+platinum_(Pt) | DI_Water | DI_Water | stack | 5 | 9.9 | 1.140061 | 57.00306 | 564.3303 | 1000 | 4230.696 | 313.15
Titanium | Titanium | 100 | 50 | 50 | Nafion_110 | platinum_(Pt) | iridium_oxide_(iro2)+platinum_(Pt) | DI_Water | DI_Water | stack | 5 | 10 | 1.193088 | 59.65441 | 596.5441 | 1000 | 4427.476 | 313.15
Titanium | Titanium | 100 | 50 | 50 | Nafion_110 | platinum_(Pt) | iridium_oxide_(iro2)+platinum_(Pt) | DI_Water | DI_Water | stack | 5 | 8 | 0.22 | 11 | 88 | 1000 | 816.40625 | 323.15
Titanium | Titanium | 100 | 50 | 50 | Nafion_110 | platinum_(Pt) | iridium_oxide_(iro2)+platinum_(Pt) | DI_Water | DI_Water | stack | 5 | 8.1 | 0.27 | 13.5 | 109.35 | 1000 | 1001.953125 | 323.15
Titanium | Titanium | 100 | 50 | 50 | Nafion_110 | platinum_(Pt) | iridium_oxide_(iro2)+platinum_(Pt) | DI_Water | DI_Water | stack | 5 | 8.2 | 0.31 | 15.5 | 127.1 | 1000 | 1150.390625 | 323.15
Titanium | Titanium | 100 | 50 | 50 | Nafion_110 | platinum_(Pt) | iridium_oxide_(iro2)+platinum_(Pt) | DI_Water | DI_Water | stack | 5 | 8.3 | 0.36 | 18 | 149.4 | 1000 | 1335.9375 | 323.15
Titanium | Titanium | 100 | 50 | 50 | Nafion_110 | platinum_(Pt) | iridium_oxide_(iro2)+platinum_(Pt) | DI_Water | DI_Water | stack | 5 | 8.4 | 0.42 | 21 | 176.4 | 1000 | 1558.59375 | 323.15
Titanium | Titanium | 100 | 50 | 50 | Nafion_110 | platinum_(Pt) | iridium_oxide_(iro2)+platinum_(Pt) | DI_Water | DI_Water | stack | 5 | 8.5 | 0.48 | 24 | 204 | 1000 | 1781.25 | 323.15
Titanium | Titanium | 100 | 50 | 50 | Nafion_110 | platinum_(Pt) | iridium_oxide_(iro2)+platinum_(Pt) | DI_Water | DI_Water | stack | 5 | 8.6 | 0.54 | 27 | 232.2 | 1000 | 2003.90625 | 323.15
Titanium | Titanium | 100 | 50 | 50 | Nafion_110 | platinum_(Pt) | iridium_oxide_(iro2)+platinum_(Pt) | DI_Water | DI_Water | stack | 5 | 8.7 | 0.61 | 30.5 | 265.35 | 1000 | 2263.671875 | 323.15
Titanium | Titanium | 100 | 50 | 50 | Nafion_110 | platinum_(Pt) | iridium_oxide_(iro2)+platinum_(Pt) | DI_Water | DI_Water | stack | 5 | 8.8 | 0.68 | 34 | 299.2 | 1000 | 2523.4375 | 323.15
Titanium | Titanium | 100 | 50 | 50 | Nafion_110 | platinum_(Pt) | iridium_oxide_(iro2)+platinum_(Pt) | DI_Water | DI_Water | stack | 5 | 8.9 | 0.72 | 36 | 320.4 | 1000 | 2671.875 | 323.15
Titanium | Titanium | 100 | 50 | 50 | Nafion_110 | platinum_(Pt) | iridium_oxide_(iro2)+platinum_(Pt) | DI_Water | DI_Water | stack | 5 | 9 | 0.79 | 39.5 | 355.5 | 1000 | 2931.640625 | 323.15
Titanium | Titanium | 100 | 50 | 50 | Nafion_110 | platinum_(Pt) | iridium_oxide_(iro2)+platinum_(Pt) | DI_Water | DI_Water | stack | 5 | 9.1 | 0.85 | 42.5 | 386.75 | 1000 | 3154.296875 | 323.15
Titanium | Titanium | 100 | 50 | 50 | Nafion_110 | platinum_(Pt) | iridium_oxide_(iro2)+platinum_(Pt) | DI_Water | DI_Water | stack | 5 | 9.2 | 0.92 | 46 | 423.2 | 1000 | 3414.0625 | 323.15
Titanium | Titanium | 100 | 50 | 50 | Nafion_110 | platinum_(Pt) | iridium_oxide_(iro2)+platinum_(Pt) | DI_Water | DI_Water | stack | 5 | 9.3 | 0.99 | 49.5 | 460.35 | 1000 | 3673.828125 | 323.15
Titanium | Titanium | 100 | 50 | 50 | Nafion_110 | platinum_(Pt) | iridium_oxide_(iro2)+platinum_(Pt) | DI_Water | DI_Water | stack | 5 | 9.4 | 1.031209 | 51.56044 | 484.6681 | 1000 | 3826.751 | 323.15
Titanium | Titanium | 100 | 50 | 50 | Nafion_110 | platinum_(Pt) | iridium_oxide_(iro2)+platinum_(Pt) | DI_Water | DI_Water | stack | 5 | 9.5 | 1.090989 | 54.54945 | 518.2198 | 1000 | 4048.592 | 323.15
Titanium | Titanium | 100 | 50 | 50 | Nafion_110 | platinum_(Pt) | iridium_oxide_(iro2)+platinum_(Pt) | DI_Water | DI_Water | stack | 5 | 9.6 | 1.150769 | 57.53846 | 552.3692 | 1000 | 4270.433 | 323.15
Titanium | Titanium | 100 | 50 | 50 | Nafion_110 | platinum_(Pt) | iridium_oxide_(iro2)+platinum_(Pt) | DI_Water | DI_Water | stack | 5 | 9.7 | 1.210549 | 60.52747 | 587.1165 | 1000 | 4492.273 | 323.15
Titanium | Titanium | 100 | 50 | 50 | Nafion_110 | platinum_(Pt) | iridium_oxide_(iro2)+platinum_(Pt) | DI_Water | DI_Water | stack | 5 | 9.8 | 1.27033 | 63.51648 | 622.4615 | 1000 | 4714.114 | 323.15
Titanium | Titanium | 100 | 50 | 50 | Nafion_110 | platinum_(Pt) | iridium_oxide_(iro2)+platinum_(Pt) | DI_Water | DI_Water | stack | 5 | 9.9 | 1.33011 | 66.50549 | 658.4044 | 1000 | 4935.955 | 323.15
Titanium | Titanium | 100 | 50 | 50 | Nafion_110 | platinum_(Pt) | iridium_oxide_(iro2)+platinum_(Pt) | DI_Water | DI_Water | stack | 5 | 10 | 1.38989 | 69.49451 | 694.9451 | 1000 | 5157.795 | 323.15
Titanium | Titanium | 100 | 50 | 50 | Nafion_110 | platinum_(Pt) | iridium_oxide_(iro2)+platinum_(Pt) | DI_Water | DI_Water | stack | 10 | 15 | 0.03 | 1.5 | 22.5 | 1000 | 111.328125 | 303.15
Titanium | Titanium | 100 | 50 | 50 | Nafion_110 | platinum_(Pt) | iridium_oxide_(iro2)+platinum_(Pt) | DI_Water | DI_Water | stack | 10 | 15.2 | 0.04 | 2 | 30.4 | 1000 | 148.4375 | 303.15
Titanium | Titanium | 100 | 50 | 50 | Nafion_110 | platinum_(Pt) | iridium_oxide_(iro2)+platinum_(Pt) | DI_Water | DI_Water | stack | 10 | 15.4 | 0.055 | 2.75 | 42.35 | 1000 | 204.1015625 | 303.15
Titanium | Titanium | 100 | 50 | 50 | Nafion_110 | platinum_(Pt) | iridium_oxide_(iro2)+platinum_(Pt) | DI_Water | DI_Water | stack | 10 | 15.6 | 0.08 | 4 | 62.4 | 1000 | 296.875 | 303.15
Titanium | Titanium | 100 | 50 | 50 | Nafion_110 | platinum_(Pt) | iridium_oxide_(iro2)+platinum_(Pt) | DI_Water | DI_Water | stack | 10 | 15.8 | 0.11 | 5.5 | 86.9 | 1000 | 408.203125 | 303.15
Titanium | Titanium | 100 | 50 | 50 | Nafion_110 | platinum_(Pt) | iridium_oxide_(iro2)+platinum_(Pt) | DI_Water | DI_Water | stack | 10 | 16 | 0.135 | 6.75 | 108 | 1000 | 500.9765625 | 303.15
Titanium | Titanium | 100 | 50 | 50 | Nafion_110 | platinum_(Pt) | iridium_oxide_(iro2)+platinum_(Pt) | DI_Water | DI_Water | stack | 10 | 16.2 | 0.18 | 9 | 145.8 | 1000 | 667.96875 | 303.15
Titanium | Titanium | 100 | 50 | 50 | Nafion_110 | platinum_(Pt) | iridium_oxide_(iro2)+platinum_(Pt) | DI_Water | DI_Water | stack | 10 | 16.4 | 0.22 | 11 | 180.4 | 1000 | 816.40625 | 303.15
Titanium | Titanium | 100 | 50 | 50 | Nafion_110 | platinum_(Pt) | iridium_oxide_(iro2)+platinum_(Pt) | DI_Water | DI_Water | stack | 10 | 16.6 | 0.26 | 13 | 215.8 | 1000 | 964.84375 | 303.15
Titanium | Titanium | 100 | 50 | 50 | Nafion_110 | platinum_(Pt) | iridium_oxide_(iro2)+platinum_(Pt) | DI_Water | DI_Water | stack | 10 | 16.8 | 0.31 | 15.5 | 260.4 | 1000 | 1150.390625 | 303.15
Titanium | Titanium | 100 | 50 | 50 | Nafion_110 | platinum_(Pt) | iridium_oxide_(iro2)+platinum_(Pt) | DI_Water | DI_Water | stack | 10 | 17 | 0.345 | 17.25 | 293.25 | 1000 | 1280.273 | 303.15
Titanium | Titanium | 100 | 50 | 50 | Nafion_110 | platinum_(Pt) | iridium_oxide_(iro2)+platinum_(Pt) | DI_Water | DI_Water | stack | 10 | 17.2 | 0.395 | 19.75 | 339.7 | 1000 | 1465.82 | 303.15
Titanium | Titanium | 100 | 50 | 50 | Nafion_110 | platinum_(Pt) | iridium_oxide_(iro2)+platinum_(Pt) | DI_Water | DI_Water | stack | 10 | 17.4 | 0.44 | 22 | 382.8 | 1000 | 1632.8125 | 303.15
Titanium | Titanium | 100 | 50 | 50 | Nafion_110 | platinum_(Pt) | iridium_oxide_(iro2)+platinum_(Pt) | DI_Water | DI_Water | stack | 10 | 17.6 | 0.495 | 24.75 | 435.6 | 1000 | 1836.914 | 303.15
Titanium | Titanium | 100 | 50 | 50 | Nafion_110 | platinum_(Pt) | iridium_oxide_(iro2)+platinum_(Pt) | DI_Water | DI_Water | stack | 10 | 17.8 | 0.55 | 27.5 | 489.5 | 1000 | 2041.015625 | 303.15
Titanium | Titanium | 100 | 50 | 50 | Nafion_110 | platinum_(Pt) | iridium_oxide_(iro2)+platinum_(Pt) | DI_Water | DI_Water | stack | 10 | 18 | 0.61 | 30.5 | 549 | 1000 | 2263.671875 | 303.15
Titanium | Titanium | 100 | 50 | 50 | Nafion_110 | platinum_(Pt) | iridium_oxide_(iro2)+platinum_(Pt) | DI_Water | DI_Water | stack | 10 | 18.2 | 0.66 | 33 | 600.6 | 1000 | 2449.21875 | 303.15
Titanium | Titanium | 100 | 50 | 50 | Nafion_110 | platinum_(Pt) | iridium_oxide_(iro2)+platinum_(Pt) | DI_Water | DI_Water | stack | 10 | 18.4 | 0.71 | 35.5 | 653.2 | 1000 | 2634.765625 | 303.15
Titanium | Titanium | 100 | 50 | 50 | Nafion_110 | platinum_(Pt) | iridium_oxide_(iro2)+platinum_(Pt) | DI_Water | DI_Water | stack | 10 | 18.6 | 0.78 | 39 | 725.4 | 1000 | 2894.53125 | 303.15
Titanium | Titanium | 100 | 50 | 50 | Nafion_110 | platinum_(Pt) | iridium_oxide_(iro2)+platinum_(Pt) | DI_Water | DI_Water | stack | 10 | 18.8 | 0.83 | 41.5 | 780.2 | 1000 | 3080.078125 | 303.15
Titanium | Titanium | 100 | 50 | 50 | Nafion_110 | platinum_(Pt) | iridium_oxide_(iro2)+platinum_(Pt) | DI_Water | DI_Water | stack | 10 | 19 | 0.895 | 44.75 | 850.25 | 1000 | 3321.289 | 303.15
Titanium | Titanium | 100 | 50 | 50 | Nafion_110 | platinum_(Pt) | iridium_oxide_(iro2)+platinum_(Pt) | DI_Water | DI_Water | stack | 10 | 15 | 0.04 | 2 | 30 | 1000 | 148.4375 | 313.15
Titanium | Titanium | 100 | 50 | 50 | Nafion_110 | platinum_(Pt) | iridium_oxide_(iro2)+platinum_(Pt) | DI_Water | DI_Water | stack | 10 | 15.2 | 0.06 | 3 | 45.6 | 1000 | 222.65625 | 313.15
Titanium | Titanium | 100 | 50 | 50 | Nafion_110 | platinum_(Pt) | iridium_oxide_(iro2)+platinum_(Pt) | DI_Water | DI_Water | stack | 10 | 15.4 | 0.085 | 4.25 | 65.45 | 1000 | 315.4296875 | 313.15
Titanium | Titanium | 100 | 50 | 50 | Nafion_110 | platinum_(Pt) | iridium_oxide_(iro2)+platinum_(Pt) | DI_Water | DI_Water | stack | 10 | 15.6 | 0.105 | 5.25 | 81.9 | 1000 | 389.6484375 | 313.15
Titanium | Titanium | 100 | 50 | 50 | Nafion_110 | platinum_(Pt) | iridium_oxide_(iro2)+platinum_(Pt) | DI_Water | DI_Water | stack | 10 | 15.8 | 0.14 | 7 | 110.6 | 1000 | 519.53125 | 313.15
Titanium | Titanium | 100 | 50 | 50 | Nafion_110 | platinum_(Pt) | iridium_oxide_(iro2)+platinum_(Pt) | DI_Water | DI_Water | stack | 10 | 16 | 0.195 | 9.75 | 156 | 1000 | 723.6328125 | 313.15
Titanium | Titanium | 100 | 50 | 50 | Nafion_110 | platinum_(Pt) | iridium_oxide_(iro2)+platinum_(Pt) | DI_Water | DI_Water | stack | 10 | 16.2 | 0.23 | 11.5 | 186.3 | 1000 | 853.515625 | 313.15
Titanium | Titanium | 100 | 50 | 50 | Nafion_110 | platinum_(Pt) | iridium_oxide_(iro2)+platinum_(Pt) | DI_Water | DI_Water | stack | 10 | 16.4 | 0.28 | 14 | 229.6 | 1000 | 1039.0625 | 313.15
Titanium | Titanium | 100 | 50 | 50 | Nafion_110 | platinum_(Pt) | iridium_oxide_(iro2)+platinum_(Pt) | DI_Water | DI_Water | stack | 10 | 16.6 | 0.325 | 16.25 | 269.75 | 1000 | 1206.055 | 313.15
Titanium | Titanium | 100 | 50 | 50 | Nafion_110 | platinum_(Pt) | iridium_oxide_(iro2)+platinum_(Pt) | DI_Water | DI_Water | stack | 10 | 16.8 | 0.38 | 19 | 319.2 | 1000 | 1410.15625 | 313.15
Titanium | Titanium | 100 | 50 | 50 | Nafion_110 | platinum_(Pt) | iridium_oxide_(iro2)+platinum_(Pt) | DI_Water | DI_Water | stack | 10 | 17 | 0.445 | 22.25 | 378.25 | 1000 | 1651.367 | 313.15
Titanium | Titanium | 100 | 50 | 50 | Nafion_110 | platinum_(Pt) | iridium_oxide_(iro2)+platinum_(Pt) | DI_Water | DI_Water | stack | 10 | 17.2 | 0.5 | 25 | 430 | 1000 | 1855.46875 | 313.15
Titanium | Titanium | 100 | 50 | 50 | Nafion_110 | platinum_(Pt) | iridium_oxide_(iro2)+platinum_(Pt) | DI_Water | DI_Water | stack | 10 | 17.4 | 0.55 | 27.5 | 478.5 | 1000 | 2041.015625 | 313.15
Titanium | Titanium | 100 | 50 | 50 | Nafion_110 | platinum_(Pt) | iridium_oxide_(iro2)+platinum_(Pt) | DI_Water | DI_Water | stack | 10 | 17.6 | 0.6 | 30 | 528 | 1000 | 2226.5625 | 313.15
Titanium | Titanium | 100 | 50 | 50 | Nafion_110 | platinum_(Pt) | iridium_oxide_(iro2)+platinum_(Pt) | DI_Water | DI_Water | stack | 10 | 17.8 | 0.66 | 33 | 587.4 | 1000 | 2449.21875 | 313.15
Titanium | Titanium | 100 | 50 | 50 | Nafion_110 | platinum_(Pt) | iridium_oxide_(iro2)+platinum_(Pt) | DI_Water | DI_Water | stack | 10 | 18 | 0.72 | 36 | 648 | 1000 | 2671.875 | 313.15
Titanium | Titanium | 100 | 50 | 50 | Nafion_110 | platinum_(Pt) | iridium_oxide_(iro2)+platinum_(Pt) | DI_Water | DI_Water | stack | 10 | 18.2 | 0.78 | 39 | 709.8 | 1000 | 2894.53125 | 313.15
Titanium | Titanium | 100 | 50 | 50 | Nafion_110 | platinum_(Pt) | iridium_oxide_(iro2)+platinum_(Pt) | DI_Water | DI_Water | stack | 10 | 18.4 | 0.85 | 42.5 | 782 | 1000 | 3154.296875 | 313.15
Titanium | Titanium | 100 | 50 | 50 | Nafion_110 | platinum_(Pt) | iridium_oxide_(iro2)+platinum_(Pt) | DI_Water | DI_Water | stack | 10 | 18.6 | 0.91 | 45.5 | 846.3 | 1000 | 3376.953125 | 313.15
Titanium | Titanium | 100 | 50 | 50 | Nafion_110 | platinum_(Pt) | iridium_oxide_(iro2)+platinum_(Pt) | DI_Water | DI_Water | stack | 10 | 18.8 | 1 | 50 | 940 | 1000 | 3710.9375 | 313.15
Titanium | Titanium | 100 | 50 | 50 | Nafion_110 | platinum_(Pt) | iridium_oxide_(iro2)+platinum_(Pt) | DI_Water | DI_Water | stack | 10 | 15 | 0.085 | 4.25 | 63.75 | 1000 | 315.4296875 | 323.15
Titanium | Titanium | 100 | 50 | 50 | Nafion_110 | platinum_(Pt) | iridium_oxide_(iro2)+platinum_(Pt) | DI_Water | DI_Water | stack | 10 | 15.2 | 0.11 | 5.5 | 83.6 | 1000 | 408.203125 | 323.15
Titanium | Titanium | 100 | 50 | 50 | Nafion_110 | platinum_(Pt) | iridium_oxide_(iro2)+platinum_(Pt) | DI_Water | DI_Water | stack | 10 | 15.4 | 0.15 | 7.5 | 115.5 | 1000 | 556.640625 | 323.15
Titanium | Titanium | 100 | 50 | 50 | Nafion_110 | platinum_(Pt) | iridium_oxide_(iro2)+platinum_(Pt) | DI_Water | DI_Water | stack | 10 | 15.6 | 0.19 | 9.5 | 148.2 | 1000 | 705.078125 | 323.15
Titanium | Titanium | 100 | 50 | 50 | Nafion_110 | platinum_(Pt) | iridium_oxide_(iro2)+platinum_(Pt) | DI_Water | DI_Water | stack | 10 | 15.8 | 0.24 | 12 | 189.6 | 1000 | 890.625 | 323.15
Titanium | Titanium | 100 | 50 | 50 | Nafion_110 | platinum_(Pt) | iridium_oxide_(iro2)+platinum_(Pt) | DI_Water | DI_Water | stack | 10 | 16 | 0.295 | 14.75 | 236 | 1000 | 1094.727 | 323.15
Titanium | Titanium | 100 | 50 | 50 | Nafion_110 | platinum_(Pt) | iridium_oxide_(iro2)+platinum_(Pt) | DI_Water | DI_Water | stack | 10 | 16.2 | 0.35 | 17.5 | 283.5 | 1000 | 1298.828125 | 323.15
Titanium | Titanium | 100 | 50 | 50 | Nafion_110 | platinum_(Pt) | iridium_oxide_(iro2)+platinum_(Pt) | DI_Water | DI_Water | stack | 10 | 16.4 | 0.4 | 20 | 328 | 1000 | 1484.375 | 323.15
Titanium | Titanium | 100 | 50 | 50 | Nafion_110 | platinum_(Pt) | iridium_oxide_(iro2)+platinum_(Pt) | DI_Water | DI_Water | stack | 10 | 16.6 | 0.46 | 23 | 381.8 | 1000 | 1707.03125 | 323.15
Titanium | Titanium | 100 | 50 | 50 | Nafion_110 | platinum_(Pt) | iridium_oxide_(iro2)+platinum_(Pt) | DI_Water | DI_Water | stack | 10 | 16.8 | 0.525 | 26.25 | 441 | 1000 | 1948.242 | 323.15
Titanium | Titanium | 100 | 50 | 50 | Nafion_110 | platinum_(Pt) | iridium_oxide_(iro2)+platinum_(Pt) | DI_Water | DI_Water | stack | 10 | 17 | 0.58 | 29 | 493 | 1000 | 2152.34375 | 323.15
Titanium | Titanium | 100 | 50 | 50 | Nafion_110 | platinum_(Pt) | iridium_oxide_(iro2)+platinum_(Pt) | DI_Water | DI_Water | stack | 10 | 17.2 | 0.65 | 32.5 | 559 | 1000 | 2412.109375 | 323.15
Titanium | Titanium | 100 | 50 | 50 | Nafion_110 | platinum_(Pt) | iridium_oxide_(iro2)+platinum_(Pt) | DI_Water | DI_Water | stack | 10 | 17.4 | 0.71 | 35.5 | 617.7 | 1000 | 2634.765625 | 323.15
Titanium | Titanium | 100 | 50 | 50 | Nafion_110 | platinum_(Pt) | iridium_oxide_(iro2)+platinum_(Pt) | DI_Water | DI_Water | stack | 10 | 17.6 | 0.79 | 39.5 | 695.2 | 1000 | 2931.640625 | 323.15
Titanium | Titanium | 100 | 50 | 50 | Nafion_110 | platinum_(Pt) | iridium_oxide_(iro2)+platinum_(Pt) | DI_Water | DI_Water | stack | 10 | 17.8 | 0.85 | 42.5 | 756.5 | 1000 | 3154.296875 | 323.15
Titanium | Titanium | 100 | 50 | 50 | Nafion_110 | platinum_(Pt) | iridium_oxide_(iro2)+platinum_(Pt) | DI_Water | DI_Water | stack | 10 | 18 | 0.92 | 46 | 828 | 1000 | 3414.0625 | 323.15
Titanium | Titanium | 100 | 50 | 50 | Nafion_110 | platinum_(Pt) | iridium_oxide_(iro2)+platinum_(Pt) | DI_Water | DI_Water | stack | 10 | 18.2 | 0.99 | 49.5 | 900.9 | 1000 | 3673.828125 | 323.15
Titanium | Titanium | 100 | 50 | 50 | Nafion_110 | platinum_(Pt) | iridium_oxide_(iro2)+platinum_(Pt) | DI_Water | DI_Water | stack | 10 | 15 | 0.1 | 5 | 75 | 1000 | 371.09375 | 333.15
Titanium | Titanium | 100 | 50 | 50 | Nafion_110 | platinum_(Pt) | iridium_oxide_(iro2)+platinum_(Pt) | DI_Water | DI_Water | stack | 10 | 15.2 | 0.12 | 6 | 91.2 | 1000 | 445.3125 | 333.15
Titanium | Titanium | 100 | 50 | 50 | Nafion_110 | platinum_(Pt) | iridium_oxide_(iro2)+platinum_(Pt) | DI_Water | DI_Water | stack | 10 | 15.4 | 0.18 | 9 | 138.6 | 1000 | 667.96875 | 333.15
Titanium | Titanium | 100 | 50 | 50 | Nafion_110 | platinum_(Pt) | iridium_oxide_(iro2)+platinum_(Pt) | DI_Water | DI_Water | stack | 10 | 15.6 | 0.21 | 10.5 | 163.8 | 1000 | 779.296875 | 333.15
Titanium | Titanium | 100 | 50 | 50 | Nafion_110 | platinum_(Pt) | iridium_oxide_(iro2)+platinum_(Pt) | DI_Water | DI_Water | stack | 10 | 15.8 | 0.28 | 14 | 221.2 | 1000 | 1039.0625 | 333.15
Titanium | Titanium | 100 | 50 | 50 | Nafion_110 | platinum_(Pt) | iridium_oxide_(iro2)+platinum_(Pt) | DI_Water | DI_Water | stack | 10 | 16 | 0.33 | 16.5 | 264 | 1000 | 1224.609375 | 333.15
Titanium | Titanium | 100 | 50 | 50 | Nafion_110 | platinum_(Pt) | iridium_oxide_(iro2)+platinum_(Pt) | DI_Water | DI_Water | stack | 10 | 16.2 | 0.4 | 20 | 324 | 1000 | 1484.375 | 333.15
Titanium | Titanium | 100 | 50 | 50 | Nafion_110 | platinum_(Pt) | iridium_oxide_(iro2)+platinum_(Pt) | DI_Water | DI_Water | stack | 10 | 16.4 | 0.46 | 23 | 377.2 | 1000 | 1707.03125 | 333.15
Titanium | Titanium | 100 | 50 | 50 | Nafion_110 | platinum_(Pt) | iridium_oxide_(iro2)+platinum_(Pt) | DI_Water | DI_Water | stack | 10 | 16.6 | 0.52 | 26 | 431.6 | 1000 | 1929.6875 | 333.15
Titanium | Titanium | 100 | 50 | 50 | Nafion_110 | platinum_(Pt) | iridium_oxide_(iro2)+platinum_(Pt) | DI_Water | DI_Water | stack | 10 | 16.8 | 0.58 | 29 | 487.2 | 1000 | 2152.34375 | 333.15
Titanium | Titanium | 100 | 50 | 50 | Nafion_110 | platinum_(Pt) | iridium_oxide_(iro2)+platinum_(Pt) | DI_Water | DI_Water | stack | 10 | 17 | 0.65 | 32.5 | 552.5 | 1000 | 2412.109375 | 333.15
Titanium | Titanium | 100 | 50 | 50 | Nafion_110 | platinum_(Pt) | iridium_oxide_(iro2)+platinum_(Pt) | DI_Water | DI_Water | stack | 10 | 17.2 | 0.72 | 36 | 619.2 | 1000 | 2671.875 | 333.15
Titanium | Titanium | 100 | 50 | 50 | Nafion_110 | platinum_(Pt) | iridium_oxide_(iro2)+platinum_(Pt) | DI_Water | DI_Water | stack | 10 | 17.4 | 0.8 | 40 | 696 | 1000 | 2968.75 | 333.15
Titanium | Titanium | 100 | 50 | 50 | Nafion_110 | platinum_(Pt) | iridium_oxide_(iro2)+platinum_(Pt) | DI_Water | DI_Water | stack | 10 | 17.6 | 0.87 | 43.5 | 765.6 | 1000 | 3228.515625 | 333.15
Titanium | Titanium | 100 | 50 | 50 | Nafion_110 | platinum_(Pt) | iridium_oxide_(iro2)+platinum_(Pt) | DI_Water | DI_Water | stack | 10 | 17.8 | 0.93 | 46.5 | 827.7 | 1000 | 3451.171875 | 333.15
Titanium | Titanium | 100 | 50 | 50 | Nafion_110 | platinum_(Pt) | iridium_oxide_(iro2)+platinum_(Pt) | DI_Water | DI_Water | stack | 10 | 18 | 1 | 50 | 900 | 1000 | 3710.9375 | 333.15
Titanium | Titanium | 100 | 50 | 50 | Nafion_110 | platinum_(Pt) | iridium_oxide_(iro2)+platinum_(Pt) | DI_Water | DI_Water | stack | 10 | 19 | 1.347368 | 67.36842 | 1280 | 1000 | 5000 | 333.15